## Sheet1
Soil 10μM SO$_3$$^2$$^-$:SO$_4$$^2$$^-$:S$_2$O$_3$$^2$$^-$:S$_2$O$_8$$^2$$^-$ | B-CDs | G-CDs | R-CDs | B-CDs | G-CDs | R-CDs
2:1:1:1 | 1.5899 | 0.7152 | 0.5941 | 4.2294 | 1.3252 | 0.3468
2:1:1:1 | 1.5895 | 0.7058 | 0.5942 | 4.2254 | 1.3258 | 0.3496
2:1:1:1 | 1.5897 | 0.715 | 0.5943 | 4.2256 | 1.3245 | 0.3469
2:1:1:1 | 1.5893 | 0.7076 | 0.5941 | 4.2283 | 1.3256 | 0.3475
2:1:1:1 | 1.5894 | 0.7105 | 0.5949 | 4.2224 | 1.3231 | 0.3465
1:2:1:1 | 1.5583 | 0.7316 | 0.531 | 3.8548 | 1.3862 | 0.3668
1:2:1:1 | 1.5595 | 0.7302 | 0.539 | 3.8558 | 1.3722 | 0.3669
1:2:1:1 | 1.5572 | 0.7328 | 0.534 | 3.8568 | 1.3882 | 0.3666
1:2:1:1 | 1.5591 | 0.7319 | 0.533 | 3.8588 | 1.3992 | 0.3672
1:2:1:1 | 1.5584 | 0.7306 | 0.535 | 3.8598 | 1.3762 | 0.3662
1:1:2:1 | 1.6279 | 0.838 | 0.4714 | 4.6943 | 1.4461 | 0.3284
1:1:2:1 | 1.6265 | 0.841 | 0.4716 | 4.6965 | 1.4411 | 0.3286
1:1:2:1 | 1.6287 | 0.8374 | 0.4674 | 4.6922 | 1.4461 | 0.3284
1:1:2:1 | 1.6278 | 0.8361 | 0.4801 | 4.6911 | 1.4471 | 0.3297
1:1:2:1 | 1.6265 | 0.8372 | 0.481 | 4.6974 | 1.4461 | 0.3285
1:1:1:2 | 1.6947 | 0.8492 | 0.4798 | 4.9584 | 1.8396 | 0.3586
1:1:1:2 | 1.6948 | 0.8428 | 0.4795 | 4.9574 | 1.8326 | 0.3589
1:1:1:2 | 1.6947 | 0.8491 | 0.48 | 4.9589 | 1.8391 | 0.3521
1:1:1:2 | 1.6948 | 0.8492 | 0.4866 | 4.9594 | 1.8392 | 0.3586
1:1:1:2 | 1.6949 | 0.8495 | 0.4855 | 4.9577 | 1.8395 | 0.3585