## Sheet1
Tea 10μM SO$_3$$^2$$^-$:SO$_4$$^2$$^-$ | B-CDs | G-CDs | R-CDs | B-CDs | G-CDs | R-CDs
0:10 | 1.321 | 0.521 | 0.603 | 1.8491 | 0.7761 | 0.443
0:10 | 1.322 | 0.52 | 0.604 | 1.8492 | 0.7764 | 0.447
0:10 | 1.323 | 0.524 | 0.605 | 1.8493 | 0.774 | 0.445
0:10 | 1.321 | 0.529 | 0.602 | 1.8491 | 0.779 | 0.442
0:10 | 1.322 | 0.52 | 0.6 | 1.849 | 0.77 | 0.44
1:9 | 1.341 | 0.5183 | 0.6379 | 1.9397 | 0.7534 | 0.4315
1:9 | 1.342 | 0.5195 | 0.6379 | 1.9398 | 0.7533 | 0.4313
1:9 | 1.343 | 0.5199 | 0.6378 | 1.9397 | 0.7499 | 0.4318
1:9 | 1.344 | 0.5183 | 0.6377 | 1.9398 | 0.7532 | 0.4397
1:9 | 1.345 | 0.5182 | 0.6373 | 1.9392 | 0.7535 | 0.4386
2:8 | 1.353 | 0.5076 | 0.6568 | 2.0715 | 0.7248 | 0.3214
2:8 | 1.355 | 0.5072 | 0.6669 | 2.0718 | 0.7247 | 0.3242
2:8 | 1.357 | 0.5078 | 0.6569 | 2.0726 | 0.7361 | 0.3213
2:8 | 1.359 | 0.5079 | 0.6663 | 2.0747 | 0.7259 | 0.3238
2:8 | 1.351 | 0.5076 | 0.6672 | 2.0716 | 0.7249 | 0.3211
3:7 | 1.373 | 0.4986 | 0.6997 | 2.1619 | 0.7149 | 0.3999
3:7 | 1.375 | 0.4982 | 0.6998 | 2.1625 | 0.7192 | 0.3969
3:7 | 1.372 | 0.4888 | 0.6995 | 2.1617 | 0.7151 | 0.3899
3:7 | 1.371 | 0.4989 | 0.6994 | 2.1633 | 0.7179 | 0.3988
3:7 | 1.374 | 0.4986 | 0.6997 | 2.1654 | 0.7178 | 0.3995
4:6 | 1.384 | 0.4804 | 0.7211 | 2.2723 | 0.6959 | 0.4022
4:6 | 1.388 | 0.4803 | 0.7213 | 2.272 | 0.6962 | 0.4021
4:6 | 1.386 | 0.4799 | 0.7213 | 2.2732 | 0.6941 | 0.3999
4:6 | 1.382 | 0.4802 | 0.7297 | 2.2764 | 0.6969 | 0.3995
4:6 | 1.385 | 0.4805 | 0.7286 | 2.2771 | 0.6968 | 0.4029
5:5 | 1.398 | 0.4655 | 0.7499 | 2.3813 | 0.6757 | 0.3962
5:5 | 1.395 | 0.4685 | 0.7501 | 2.3867 | 0.6751 | 0.3953
5:5 | 1.391 | 0.4679 | 0.7461 | 2.3892 | 0.6759 | 0.3959
5:5 | 1.393 | 0.4666 | 0.7488 | 2.3836 | 0.6753 | 0.3931
5:5 | 1.392 | 0.4677 | 0.7497 | 2.3856 | 0.6752 | 0.3982
6:4 | 1.405 | 0.4564 | 0.7774 | 2.4953 | 0.657 | 0.3382
6:4 | 1.404 | 0.4567 | 0.7772 | 2.4937 | 0.651 | 0.3373
6:4 | 1.403 | 0.4571 | 0.7773 | 2.4922 | 0.659 | 0.3379
6:4 | 1.407 | 0.4559 | 0.7778 | 2.4936 | 0.653 | 0.3371
6:4 | 1.406 | 0.4569 | 0.7779 | 2.493 | 0.656 | 0.3383
7:3 | 1.413 | 0.4449 | 0.8053 | 2.6453 | 0.6383 | 0.3735
7:3 | 1.415 | 0.4492 | 0.8056 | 2.6392 | 0.6395 | 0.3749
7:3 | 1.417 | 0.4451 | 0.8049 | 2.6531 | 0.6379 | 0.3731
7:3 | 1.419 | 0.4479 | 0.8069 | 2.6313 | 0.6383 | 0.3752
7:3 | 1.412 | 0.4478 | 0.8071 | 2.6384 | 0.6372 | 0.3763
8:2 | 1.423 | 0.4219 | 0.8302 | 2.7153 | 0.6176 | 0.3637
8:2 | 1.42 | 0.4262 | 0.8301 | 2.7245 | 0.6182 | 0.3628
8:2 | 1.422 | 0.4241 | 0.8299 | 2.7352 | 0.6173 | 0.3615
8:2 | 1.424 | 0.4269 | 0.8293 | 2.7581 | 0.6169 | 0.3644
8:2 | 1.421 | 0.4268 | 0.8309 | 2.7134 | 0.6182 | 0.3657
9:1 | 1.443 | 0.417 | 0.8792 | 2.8253 | 0.5976 | 0.3578
9:1 | 1.441 | 0.411 | 0.8783 | 2.8275 | 0.5972 | 0.3569
9:1 | 1.445 | 0.419 | 0.8789 | 2.8262 | 0.5988 | 0.3559
9:1 | 1.442 | 0.413 | 0.8781 | 2.8281 | 0.5969 | 0.3549
9:1 | 1.446 | 0.412 | 0.8782 | 2.8264 | 0.5956 | 0.3572
10:0 | 1.472 | 0.407 | 0.8992 | 2.9392 | 0.5787 | 0.3446
10:0 | 1.479 | 0.401 | 0.8983 | 2.9456 | 0.5765 | 0.3469
10:0 | 1.474 | 0.409 | 0.8989 | 2.9597 | 0.5778 | 0.3412
10:0 | 1.476 | 0.403 | 0.8981 | 2.9263 | 0.5779 | 0.3486
10:0 | 1.472 | 0.409 | 0.8993 | 2.9374 | 0.5803 | 0.3449