## Sheet1
Serum 10μM SO$_3$$^2$$^-$:SO$_4$$^2$$^-$:S$_2$O$_3$$^2$$^-$ | B-CDs | G-CDs | R-CDs | B-CDs | G-CDs | R-CDs
1:2:7 | 1.583 | 0.8936 | 0.4018 | 4.6439 | 1.1763 | 0.299
1:2:7 | 1.585 | 0.8932 | 0.4019 | 4.6359 | 1.1723 | 0.298
1:2:7 | 1.582 | 0.8938 | 0.4019 | 4.6229 | 1.1683 | 0.299
1:2:7 | 1.581 | 0.8939 | 0.4013 | 4.6419 | 1.1693 | 0.293
1:2:7 | 1.584 | 0.8936 | 0.4012 | 4.6149 | 1.1763 | 0.292
1:3:6 | 1.553 | 0.8364 | 0.4531 | 4.2376 | 1.1064 | 0.3179
1:3:6 | 1.552 | 0.8363 | 0.4533 | 4.2386 | 1.1063 | 0.3134
1:3:6 | 1.551 | 0.8299 | 0.4538 | 4.2376 | 1.1099 | 0.3138
1:3:6 | 1.553 | 0.8362 | 0.4604 | 4.2386 | 1.1062 | 0.3209
1:3:6 | 1.551 | 0.8365 | 0.4593 | 4.2396 | 1.1065 | 0.3185
2:2:6 | 1.531 | 0.8268 | 0.463 | 4.3948 | 1.098 | 0.3068
2:2:6 | 1.533 | 0.826 | 0.464 | 4.3849 | 1.09 | 0.3069
2:2:6 | 1.532 | 0.8271 | 0.465 | 4.395 | 1.097 | 0.3082
2:2:6 | 1.531 | 0.8276 | 0.462 | 4.3852 | 1.0983 | 0.3093
2:2:6 | 1.534 | 0.826 | 0.46 | 4.3957 | 1.095 | 0.3057
2:3:5 | 1.521 | 0.7731 | 0.4968 | 3.9629 | 1.0731 | 0.3271
2:3:5 | 1.525 | 0.7761 | 0.497 | 3.9625 | 1.0761 | 0.3235
2:3:5 | 1.522 | 0.7755 | 0.493 | 3.9627 | 1.0855 | 0.3257
2:3:5 | 1.523 | 0.7742 | 0.4957 | 3.9628 | 1.0642 | 0.3266
2:3:5 | 1.522 | 0.7753 | 0.4966 | 3.9625 | 1.0753 | 0.3241
3:3:4 | 1.509 | 0.7067 | 0.2866 | 4.2548 | 0.9599 | 0.3666
3:3:4 | 1.505 | 0.71 | 0.2869 | 4.2558 | 0.9601 | 0.3669
3:3:4 | 1.507 | 0.7069 | 0.2862 | 4.2578 | 0.9595 | 0.3662
3:3:4 | 1.503 | 0.7095 | 0.2886 | 4.2538 | 0.9594 | 0.3686
3:3:4 | 1.504 | 0.7094 | 0.2889 | 4.2549 | 0.9589 | 0.3689