## Sheet1
SO$_3$$^2$$^-$:SO$_4$$^2$$^-$:S$_2$O$_3$$^2$$^-$:S$_2$O$_8$$^2$$^-$ | B-CDs | G-CDs | R-CDs | B-CDs | G-CDs | R-CDs
2:1:1:1 | 1.5829 | 0.7052 | 0.5946 | 4.1294 | 1.3052 | 0.3468
2:1:1:1 | 1.5825 | 0.7058 | 0.5949 | 4.1254 | 1.3058 | 0.3496
2:1:1:1 | 1.5827 | 0.705 | 0.5942 | 4.1256 | 1.3045 | 0.3469
2:1:1:1 | 1.5823 | 0.7076 | 0.5946 | 4.1283 | 1.3056 | 0.3475
2:1:1:1 | 1.5824 | 0.7075 | 0.5949 | 4.1224 | 1.3031 | 0.3465
1:2:1:1 | 1.5583 | 0.7306 | 0.538 | 3.8838 | 1.3462 | 0.3668
1:2:1:1 | 1.5585 | 0.7302 | 0.539 | 3.8858 | 1.3422 | 0.3669
1:2:1:1 | 1.5582 | 0.7308 | 0.539 | 3.8828 | 1.3482 | 0.3666
1:2:1:1 | 1.5581 | 0.7309 | 0.533 | 3.8818 | 1.3492 | 0.3672
1:2:1:1 | 1.5584 | 0.7306 | 0.532 | 3.8848 | 1.3462 | 0.3662
1:1:2:1 | 1.6269 | 0.838 | 0.4714 | 4.6974 | 1.4361 | 0.3284
1:1:2:1 | 1.6265 | 0.841 | 0.4716 | 4.6574 | 1.4411 | 0.3286
1:1:2:1 | 1.6267 | 0.8374 | 0.4674 | 4.6774 | 1.4361 | 0.3304
1:1:2:1 | 1.6268 | 0.8361 | 0.4801 | 4.6874 | 1.4371 | 0.3301
1:1:2:1 | 1.6265 | 0.8372 | 0.481 | 4.6574 | 1.4361 | 0.3285
1:1:1:2 | 1.6947 | 0.8492 | 0.4798 | 4.9504 | 1.8396 | 0.3486
1:1:1:2 | 1.6948 | 0.8428 | 0.4795 | 4.9474 | 1.8326 | 0.3489
1:1:1:2 | 1.6947 | 0.8491 | 0.48 | 4.9484 | 1.8391 | 0.35
1:1:1:2 | 1.6948 | 0.8492 | 0.4866 | 4.9494 | 1.8392 | 0.3586
1:1:1:2 | 1.6949 | 0.8495 | 0.4855 | 4.9514 | 1.8395 | 0.3585