## Sheet1
10uM | B-CDs | G-CDs | R-CDs | B-CDs | G-CDs | R-CDs
SO$_3$$^2$$^-$ | 1.41 | 0.401 | 0.902 | 2.937 | 0.578 | 0.344
SO$_3$$^2$$^-$ | 1.45 | 0.389 | 0.915 | 2.967 | 0.556 | 0.339
SO$_3$$^2$$^-$ | 1.43 | 0.412 | 0.899 | 2.957 | 0.534 | 0.327
SO$_3$$^2$$^-$ | 1.42 | 0.398 | 0.912 | 2.977 | 0.529 | 0.336
SO$_3$$^2$$^-$ | 1.45 | 0.403 | 0.889 | 2.997 | 0.587 | 0.347
SO$_4$$^2$$^-$ | 1.33 | 0.53 | 0.61 | 1.819 | 0.753 | 0.461
SO$_4$$^2$$^-$ | 1.31 | 0.52 | 0.62 | 1.829 | 0.773 | 0.441
SO$_4$$^2$$^-$ | 1.32 | 0.532 | 0.618 | 1.839 | 0.793 | 0.421
SO$_4$$^2$$^-$ | 1.34 | 0.542 | 0.599 | 1.809 | 0.713 | 0.481
SO$_4$$^2$$^-$ | 1.35 | 0.526 | 0.601 | 1.827 | 0.653 | 0.445
S$_2$O$_3$$^2$$^-$ | 4.132 | 2.884 | 0.185 | 5.672 | 1.387 | 0.272
S$_2$O$_3$$^2$$^-$ | 4.302 | 2.823 | 0.18 | 5.652 | 1.367 | 0.252
S$_2$O$_3$$^2$$^-$ | 4.272 | 2.822 | 0.184 | 5.632 | 1.347 | 0.232
S$_2$O$_3$$^2$$^-$ | 4.322 | 2.884 | 0.186 | 5.612 | 1.327 | 0.212
S$_2$O$_3$$^2$$^-$ | 4.427 | 2.954 | 0.175 | 5.692 | 1.307 | 0.292
S$_2$O$_8$$^2$$^-$ | 2.012 | 1.123 | 0.314 | 7.187 | 3.14 | 0.373
S$_2$O$_8$$^2$$^-$ | 2.013 | 1.139 | 0.312 | 7.167 | 3.22 | 0.353
S$_2$O$_8$$^2$$^-$ | 2.018 | 1.115 | 0.335 | 7.147 | 3.16 | 0.333
S$_2$O$_8$$^2$$^-$ | 2.012 | 1.124 | 0.331 | 7.127 | 3.28 | 0.313
S$_2$O$_8$$^2$$^-$ | 2.019 | 1.142 | 0.333 | 7.107 | 3.31 | 0.393
S$^2$$^-$ | 0.81 | 1.2 | 0.812 | 0.61 | 4.25 | 0.661
S$^2$$^-$ | 0.82 | 1.21 | 0.913 | 0.63 | 4.21 | 0.621
S$^2$$^-$ | 0.83 | 1.22 | 0.819 | 0.65 | 4.23 | 0.641
S$^2$$^-$ | 0.8 | 1.23 | 0.921 | 0.67 | 4.27 | 0.681
S$^2$$^-$ | 0.812 | 1.19 | 0.818 | 0.69 | 4.29 | 0.601
Nitric Acid | 3.363 | 0.486 | 0.277 | 3.969 | 2.7526 | 0.4496
Nitric Acid | 3.393 | 0.464 | 0.272 | 3.975 | 2.7586 | 0.4389
Nitric Acid | 3.383 | 0.457 | 0.264 | 3.863 | 2.7506 | 0.4592
Nitric Acid | 3.403 | 0.487 | 0.269 | 3.984 | 2.6766 | 0.4476
Nitric Acid | 3.399 | 0.475 | 0.278 | 3.967 | 2.7756 | 0.4569
Ascorbic Acid | 0.421 | 5.015 | 0.713 | 1.331 | 0.531 | 0.613
Ascorbic Acid | 0.412 | 5.019 | 0.721 | 1.332 | 0.53 | 0.614
Ascorbic Acid | 0.419 | 5.013 | 0.718 | 1.333 | 0.534 | 0.615
Ascorbic Acid | 0.411 | 5.023 | 0.719 | 1.331 | 0.539 | 0.612
Ascorbic Acid | 0.418 | 5.013 | 0.725 | 1.33 | 0.53 | 0.61
Uric Acid | 6.543 | 1.485 | 0.191 | 3.5498 | 1.5618 | 0.3818
Uric Acid | 6.531 | 1.465 | 0.171 | 3.4458 | 1.5521 | 0.3918
Uric Acid | 6.556 | 1.476 | 0.151 | 3.4478 | 1.5616 | 0.3878
Uric Acid | 6.549 | 1.425 | 0.131 | 3.5488 | 1.5517 | 0.3908
Uric Acid | 6.591 | 1.405 | 0.211 | 3.4458 | 1.5419 | 0.3818
Tartaric Acid | 1.5829 | 0.7052 | 0.5916 | 2.8271 | 1.7752 | 0.4267
Tartaric Acid | 1.5825 | 0.7067 | 0.5949 | 2.9281 | 1.7828 | 0.4366
Tartaric Acid | 1.5827 | 0.705 | 0.5972 | 2.8252 | 1.7751 | 0.4295
Tartaric Acid | 1.5823 | 0.7179 | 0.5946 | 2.9269 | 1.7852 | 0.4466
Tartaric Acid | 1.5824 | 0.7099 | 0.5999 | 2.9291 | 1.7836 | 0.4367
Cysteine | 0.523 | 4.346 | 0.566 | 3.8537 | 2.1967 | 0.4139
Cysteine | 0.543 | 4.306 | 0.546 | 3.7599 | 2.1921 | 0.4142
Cysteine | 0.563 | 4.326 | 0.566 | 3.9557 | 2.1969 | 0.4139
Cysteine | 0.583 | 4.366 | 0.538 | 3.7577 | 2.1994 | 0.415
Cysteine | 0.603 | 4.386 | 0.526 | 3.8544 | 2.1994 | 0.416
Glucose | 2.937 | 0.578 | 0.344 | 1.512 | 1.023 | 0.914
Glucose | 2.967 | 0.556 | 0.339 | 1.558 | 1.028 | 0.925
Glucose | 2.957 | 0.534 | 0.327 | 1.562 | 1.026 | 0.916
Glucose | 2.977 | 0.529 | 0.336 | 1.566 | 1.025 | 0.934
Glucose | 2.997 | 0.587 | 0.347 | 1.553 | 1.021 | 0.915
Starch | 1.819 | 0.753 | 0.461 | 0.959 | 1.009 | 0.992
Starch | 1.829 | 0.773 | 0.441 | 0.962 | 1.007 | 0.973
Starch | 1.839 | 0.793 | 0.421 | 0.963 | 1.008 | 0.989
Starch | 1.809 | 0.713 | 0.481 | 0.958 | 1.014 | 0.982
Starch | 1.827 | 0.653 | 0.445 | 0.965 | 1.005 | 0.998