## Sheet1
|  | UV |  |  | FL |  |  |  |  | UV |  |  | FL
|  | B-CDs | G-CDs | R-CDs | B-CDs | G-CDs | R-CDs |  |  | B-CDs | G-CDs | R-CDs | B-CDs | G-CDs | R-CDs
SO32- | 0.5μM | 1.019 | 0.756 | 0.998 | 1.087 | 0.998 | 0.976 | SO32- | 0.5μM | 3.836 | 0.126 | 0.357 | 4.214 | 0.275 | 0.197
SO32- | 0.5μM | 1.017 | 0.786 | 0.999 | 1.067 | 0.976 | 0.982 | SO32- | 0.5μM | 3.842 | 0.125 | 0.354 | 4.256 | 0.286 | 0.192
SO32- | 0.5μM | 1.015 | 0.776 | 0.988 | 1.107 | 0.954 | 0.959 | SO32- | 0.5μM | 3.839 | 0.139 | 0.348 | 4.312 | 0.279 | 0.189
SO32- | 0.5μM | 1.018 | 0.759 | 0.989 | 1.127 | 0.939 | 0.968 | SO32- | 0.5μM | 3.835 | 0.127 | 0.347 | 4.298 | 0.276 | 0.191
SO32- | 0.5μM | 1.065 | 0.736 | 0.978 | 1.147 | 0.987 | 0.979 | SO32- | 0.5μM | 3.844 | 0.135 | 0.356 | 4.281 | 0.281 | 0.188
SO32- | 1μM | 1.162 | 0.658 | 0.955 | 1.437 | 0.902 | 0.544 | SO32- | 1μM | 3.425 | 0.158 | 0.289 | 3.961 | 0.307 | 0.235
SO32- | 1μM | 1.167 | 0.688 | 0.956 | 1.417 | 0.889 | 0.539 | SO32- | 1μM | 3.431 | 0.162 | 0.282 | 3.925 | 0.305 | 0.241
SO32- | 1μM | 1.163 | 0.678 | 0.945 | 1.457 | 0.858 | 0.527 | SO32- | 1μM | 3.428 | 0.159 | 0.299 | 3.897 | 0.311 | 0.239
SO32- | 1μM | 1.161 | 0.661 | 0.946 | 1.477 | 0.843 | 0.536 | SO32- | 1μM | 3.439 | 0.164 | 0.284 | 3.876 | 0.312 | 0.243
SO32- | 1μM | 1.159 | 0.638 | 0.935 | 1.497 | 0.891 | 0.547 | SO32- | 1μM | 3.424 | 0.162 | 0.285 | 3.893 | 0.308 | 0.231
SO32- | 10μM | 1.41 | 0.401 | 0.902 | 2.937 | 0.578 | 0.344 | SO32- | 10μM | 2.925 | 0.198 | 0.315 | 3.621 | 0.356 | 0.316
SO32- | 10μM | 1.45 | 0.389 | 0.915 | 2.967 | 0.556 | 0.339 | SO32- | 10μM | 2.945 | 0.188 | 0.318 | 3.641 | 0.367 | 0.321
SO32- | 10μM | 1.43 | 0.412 | 0.899 | 2.957 | 0.534 | 0.327 | SO32- | 10μM | 2.931 | 0.192 | 0.321 | 3.604 | 0.362 | 0.311
SO32- | 10μM | 1.42 | 0.398 | 0.912 | 2.977 | 0.529 | 0.336 | SO32- | 10μM | 2.929 | 0.196 | 0.316 | 3.578 | 0.371 | 0.319
SO32- | 10μM | 1.45 | 0.403 | 0.889 | 2.997 | 0.587 | 0.347 | SO32- | 10μM | 2.935 | 0.189 | 0.317 | 3.671 | 0.369 | 0.321
SO32- | 20μM | 1.891 | 0.381 | 0.782 | 3.313 | 0.506 | 0.417 | SO32- | 20μM
SO32- | 20μM | 1.893 | 0.385 | 0.785 | 3.324 | 0.503 | 0.414 | SO32- | 20μM
SO32- | 20μM | 1.892 | 0.379 | 0.779 | 3.254 | 0.499 | 0.421 | SO32- | 20μM
SO32- | 20μM | 1.894 | 0.378 | 0.778 | 3.299 | 0.501 | 0.418 | SO32- | 20μM
SO32- | 20μM | 1.889 | 0.384 | 0.783 | 3.305 | 0.508 | 0.421 | SO32- | 20μM
SO32- | 25μM | 2.035 | 0.275 | 0.506 | 3.363 | 0.486 | 0.277 | SO32- | 25μM
SO32- | 25μM | 2.075 | 0.263 | 0.519 | 3.393 | 0.464 | 0.272 | SO32- | 25μM
SO32- | 25μM | 2.055 | 0.286 | 0.503 | 3.383 | 0.457 | 0.26 | SO32- | 25μM
SO32- | 25μM | 2.045 | 0.272 | 0.516 | 3.403 | 0.487 | 0.269 | SO32- | 25μM
SO32- | 25μM | 2.075 | 0.277 | 0.493 | 3.423 | 0.475 | 0.28 | SO32- | 25μM
SO32- | 40μM | 2.404 | 0.265 | 0.465 | 3.491 | 0.461 | 0.378 | SO32- | 40μM
SO32- | 40μM | 2.423 | 0.268 | 0.469 | 3.506 | 0.452 | 0.398 | SO32- | 40μM
SO32- | 40μM | 2.406 | 0.271 | 0.468 | 3.485 | 0.472 | 0.381 | SO32- | 40μM
SO32- | 40μM | 2.415 | 0.264 | 0.472 | 3.496 | 0.465 | 0.379 | SO32- | 40μM
SO32- | 40μM | 2.439 | 0.267 | 0.463 | 3.509 | 0.476 | 0.396 | SO32- | 40μM
SO32- | 50μM | 2.693 | 0.219 | 0.401 | 3.421 | 0.376 | 0.207 | SO32- | 50μM
SO32- | 50μM | 2.733 | 0.207 | 0.414 | 3.568 | 0.321 | 0.234 | SO32- | 50μM
SO32- | 50μM | 2.713 | 0.23 | 0.398 | 3.439 | 0.365 | 0.211 | SO32- | 50μM
SO32- | 50μM | 2.703 | 0.216 | 0.411 | 3.399 | 0.345 | 0.216 | SO32- | 50μM
SO32- | 50μM | 2.733 | 0.221 | 0.388 | 3.421 | 0.322 | 0.208 | SO32- | 50μM
SO32- | 60μM | 2.925 | 0.198 | 0.315 | 3.621 | 0.356 | 0.316 | SO32- | 60μM
SO32- | 60μM | 2.945 | 0.188 | 0.318 | 3.641 | 0.367 | 0.321 | SO32- | 60μM
SO32- | 60μM | 2.931 | 0.192 | 0.321 | 3.604 | 0.362 | 0.311 | SO32- | 60μM
SO32- | 60μM | 2.929 | 0.196 | 0.316 | 3.578 | 0.371 | 0.319 | SO32- | 60μM
SO32- | 60μM | 2.935 | 0.189 | 0.317 | 3.671 | 0.369 | 0.321 | SO32- | 60μM
SO32- | 80μM | 3.425 | 0.158 | 0.289 | 3.961 | 0.307 | 0.235 | SO32- | 80μM
SO32- | 80μM | 3.431 | 0.162 | 0.282 | 3.925 | 0.305 | 0.241 | SO32- | 80μM
SO32- | 80μM | 3.428 | 0.159 | 0.299 | 3.897 | 0.311 | 0.239 | SO32- | 80μM
SO32- | 80μM | 3.439 | 0.164 | 0.284 | 3.876 | 0.312 | 0.243 | SO32- | 80μM
SO32- | 80μM | 3.424 | 0.162 | 0.285 | 3.893 | 0.308 | 0.231 | SO32- | 80μM
SO32- | 100μM | 3.836 | 0.126 | 0.357 | 4.214 | 0.275 | 0.197 | SO32- | 100μM
SO32- | 100μM | 3.842 | 0.125 | 0.354 | 4.256 | 0.286 | 0.192 | SO32- | 100μM
SO32- | 100μM | 3.839 | 0.139 | 0.348 | 4.312 | 0.279 | 0.189 | SO32- | 100μM
SO32- | 100μM | 3.835 | 0.127 | 0.347 | 4.298 | 0.276 | 0.191 | SO32- | 100μM
SO32- | 100μM | 3.844 | 0.135 | 0.356 | 4.281 | 0.281 | 0.188 | SO32- | 100μM
SO42- | 0.5μM | 1.098 | 0.993 | 0.986 | 1.024 | 0.954 | 0.759 | SO42- | 0.5μM
SO42- | 0.5μM | 1.099 | 0.989 | 0.998 | 1.029 | 0.974 | 0.739 | SO42- | 0.5μM
SO42- | 0.5μM | 1.095 | 0.985 | 0.996 | 1.031 | 0.994 | 0.741 | SO42- | 0.5μM
SO42- | 0.5μM | 1.096 | 0.993 | 0.995 | 1.035 | 0.964 | 0.779 | SO42- | 0.5μM
SO42- | 0.5μM | 1.097 | 0.998 | 0.994 | 1.026 | 0.954 | 0.743 | SO42- | 0.5μM
SO42- | 1μM | 1.194 | 0.814 | 0.857 | 1.1208 | 0.883 | 0.631 | SO42- | 1μM
SO42- | 1μM | 1.195 | 0.81 | 0.869 | 1.1258 | 0.873 | 0.611 | SO42- | 1μM
SO42- | 1μM | 1.191 | 0.806 | 0.867 | 1.1278 | 0.893 | 0.613 | SO42- | 1μM
SO42- | 1μM | 1.192 | 0.814 | 0.866 | 1.1318 | 0.863 | 0.651 | SO42- | 1μM
SO42- | 1μM | 1.193 | 0.819 | 0.865 | 1.1228 | 0.893 | 0.615 | SO42- | 1μM
SO42- | 10μM | 1.33 | 0.53 | 0.61 | 1.819 | 0.753 | 0.461 | SO42- | 10μM
SO42- | 10μM | 1.31 | 0.52 | 0.62 | 1.829 | 0.773 | 0.441 | SO42- | 10μM
SO42- | 10μM | 1.32 | 0.532 | 0.618 | 1.839 | 0.793 | 0.421 | SO42- | 10μM
SO42- | 10μM | 1.34 | 0.542 | 0.599 | 1.809 | 0.713 | 0.481 | SO42- | 10μM
SO42- | 10μM | 1.35 | 0.526 | 0.601 | 1.827 | 0.653 | 0.445 | SO42- | 10μM
SO42- | 20μM | 1.645 | 0.457 | 0.586 | 1.777 | 0.717 | 0.496 | SO42- | 20μM
SO42- | 20μM | 1.648 | 0.459 | 0.589 | 1.789 | 0.711 | 0.492 | SO42- | 20μM
SO42- | 20μM | 1.651 | 0.461 | 0.585 | 1.797 | 0.705 | 0.489 | SO42- | 20μM
SO42- | 20μM | 1.649 | 0.462 | 0.591 | 1.783 | 0.722 | 0.491 | SO42- | 20μM
SO42- | 20μM | 1.653 | 0.458 | 0.587 | 1.769 | 0.729 | 0.493 | SO42- | 20μM
SO42- | 25μM | 1.753 | 0.452 | 0.552 | 1.877 | 0.687 | 0.416 | SO42- | 25μM
SO42- | 25μM | 1.733 | 0.442 | 0.562 | 1.887 | 0.697 | 0.436 | SO42- | 25μM
SO42- | 25μM | 1.743 | 0.454 | 0.56 | 1.897 | 0.647 | 0.422 | SO42- | 25μM
SO42- | 25μM | 1.763 | 0.464 | 0.541 | 1.867 | 0.647 | 0.436 | SO42- | 25μM
SO42- | 25μM | 1.773 | 0.448 | 0.543 | 1.885 | 0.587 | 0.432 | SO42- | 25μM
SO42- | 40μM | 2.023 | 0.419 | 0.596 | 1.923 | 0.653 | 0.421 | SO42- | 40μM
SO42- | 40μM | 2.025 | 0.417 | 0.598 | 1.927 | 0.656 | 0.425 | SO42- | 40μM
SO42- | 40μM | 2.026 | 0.418 | 0.601 | 1.931 | 0.661 | 0.431 | SO42- | 40μM
SO42- | 40μM | 2.021 | 0.417 | 0.599 | 1.929 | 0.659 | 0.427 | SO42- | 40μM
SO42- | 40μM | 2.022 | 0.415 | 0.589 | 1.933 | 0.663 | 0.426 | SO42- | 40μM
SO42- | 50μM | 2.122 | 0.32 | 0.447 | 1.994 | 0.521 | 0.398 | SO42- | 50μM
SO42- | 50μM | 2.123 | 0.31 | 0.457 | 1.906 | 0.509 | 0.396 | SO42- | 50μM
SO42- | 50μM | 2.125 | 0.322 | 0.455 | 1.904 | 0.519 | 0.375 | SO42- | 50μM
SO42- | 50μM | 2.129 | 0.332 | 0.436 | 1.901 | 0.523 | 0.389 | SO42- | 50μM
SO42- | 50μM | 2.126 | 0.316 | 0.438 | 1.909 | 0.525 | 0.371 | SO42- | 50μM
SO42- | 60μM | 2.218 | 0.305 | 0.428 | 2.112 | 0.531 | 0.378 | SO42- | 60μM
SO42- | 60μM | 2.217 | 0.307 | 0.431 | 2.212 | 0.521 | 0.376 | SO42- | 60μM
SO42- | 60μM | 2.222 | 0.311 | 0.429 | 2.213 | 0.523 | 0.383 | SO42- | 60μM
SO42- | 60μM | 2.215 | 0.309 | 0.427 | 2.116 | 0.529 | 0.379 | SO42- | 60μM
SO42- | 60μM | 2.221 | 0.312 | 0.433 | 2.211 | 0.517 | 0.381 | SO42- | 60μM
SO42- | 80μM | 2.454 | 0.298 | 0.399 | 2.493 | 0.498 | 0.312 | SO42- | 80μM
SO42- | 80μM | 2.456 | 0.299 | 0.397 | 2.489 | 0.501 | 0.315 | SO42- | 80μM
SO42- | 80μM | 2.455 | 0.301 | 0.395 | 2.501 | 0.486 | 0.324 | SO42- | 80μM
SO42- | 80μM | 2.461 | 0.303 | 0.396 | 2.474 | 0.512 | 0.321 | SO42- | 80μM
SO42- | 80μM | 2.463 | 0.295 | 0.389 | 2.496 | 0.493 | 0.319 | SO42- | 80μM
SO42- | 100μM | 2.616 | 0.275 | 0.358 | 2.674 | 0.419 | 0.281 | SO42- | 100μM
SO42- | 100μM | 2.614 | 0.279 | 0.361 | 2.684 | 0.412 | 0.284 | SO42- | 100μM
SO42- | 100μM | 2.621 | 0.274 | 0.359 | 2.679 | 0.409 | 0.291 | SO42- | 100μM
SO42- | 100μM | 2.619 | 0.281 | 0.362 | 2.689 | 0.414 | 0.285 | SO42- | 100μM
SO42- | 100μM | 2.613 | 0.273 | 0.355 | 2.681 | 0.417 | 0.289 | SO42- | 100μM
S2O32- | 0.5μM | 1.057 | 1.001 | 0.533 | 2.366 | 1.037 | 0.729 | S2O32- | 0.5μM
S2O32- | 0.5μM | 1.063 | 1.002 | 0.542 | 2.386 | 1.017 | 0.733 | S2O32- | 0.5μM
S2O32- | 0.5μM | 1.055 | 1.004 | 0.562 | 2.346 | 1.057 | 0.728 | S2O32- | 0.5μM
S2O32- | 0.5μM | 1.059 | 1.003 | 0.569 | 2.306 | 1.027 | 0.734 | S2O32- | 0.5μM
S2O32- | 0.5μM | 1.062 | 1.005 | 0.565 | 2.326 | 1.047 | 0.731 | S2O32- | 0.5μM
S2O32- | 1μM | 1.265 | 1.013 | 0.427 | 3.333 | 1.131 | 0.532 | S2O32- | 1μM
S2O32- | 1μM | 1.271 | 1.014 | 0.436 | 3.353 | 1.111 | 0.536 | S2O32- | 1μM
S2O32- | 1μM | 1.263 | 1.016 | 0.456 | 3.313 | 1.151 | 0.531 | S2O32- | 1μM
S2O32- | 1μM | 1.267 | 1.015 | 0.463 | 3.273 | 1.121 | 0.537 | S2O32- | 1μM
S2O32- | 1μM | 1.27 | 1.017 | 0.459 | 3.293 | 1.141 | 0.534 | S2O32- | 1μM
S2O32- | 10μM | 1.67 | 1.067 | 0.272 | 5.672 | 1.387 | 0.272 | S2O32- | 10μM
S2O32- | 10μM | 1.64 | 1.058 | 0.267 | 5.652 | 1.367 | 0.252 | S2O32- | 10μM
S2O32- | 10μM | 1.61 | 1.057 | 0.261 | 5.632 | 1.347 | 0.232 | S2O32- | 10μM
S2O32- | 10μM | 1.66 | 1.061 | 0.273 | 5.612 | 1.327 | 0.212 | S2O32- | 10μM
S2O32- | 10μM | 1.65 | 1.069 | 0.262 | 5.692 | 1.307 | 0.292 | S2O32- | 10μM
S2O32- | 20μM | 2.616 | 1.953 | 0.204 | 6.143 | 1.185 | 0.231 | S2O32- | 20μM
S2O32- | 20μM | 2.614 | 1.854 | 0.201 | 6.157 | 1.192 | 0.245 | S2O32- | 20μM
S2O32- | 20μM | 2.621 | 1.743 | 0.203 | 6.201 | 1.195 | 0.233 | S2O32- | 20μM
S2O32- | 20μM | 2.619 | 1.753 | 0.203 | 6.179 | 1.179 | 0.243 | S2O32- | 20μM
S2O32- | 20μM | 2.613 | 1.753 | 0.198 | 6.215 | 1.182 | 0.232 | S2O32- | 20μM
S2O32- | 25μM | 2.673 | 2.015 | 0.204 | 6.543 | 1.485 | 0.191 | S2O32- | 25μM
S2O32- | 25μM | 2.843 | 1.954 | 0.199 | 6.531 | 1.465 | 0.171 | S2O32- | 25μM
S2O32- | 25μM | 2.813 | 1.953 | 0.203 | 6.556 | 1.476 | 0.151 | S2O32- | 25μM
S2O32- | 25μM | 2.863 | 2.015 | 0.205 | 6.549 | 1.425 | 0.131 | S2O32- | 25μM
S2O32- | 25μM | 2.968 | 2.085 | 0.194 | 6.591 | 1.405 | 0.211 | S2O32- | 25μM
S2O32- | 40μM | 3.325 | 2.244 | 0.185 | 6.679 | 1.496 | 0.221 | S2O32- | 40μM
S2O32- | 40μM | 3.431 | 2.123 | 0.188 | 6.784 | 1.502 | 0.211 | S2O32- | 40μM
S2O32- | 40μM | 3.228 | 2.156 | 0.184 | 6.812 | 1.499 | 0.222 | S2O32- | 40μM
S2O32- | 40μM | 3.339 | 2.215 | 0.186 | 6.799 | 1.523 | 0.215 | S2O32- | 40μM
S2O32- | 40μM | 3.424 | 2.104 | 0.185 | 6.801 | 1.531 | 0.219 | S2O32- | 40μM
S2O32- | 50μM | 4.132 | 2.884 | 0.185 | 6.991 | 1.621 | 0.098 | S2O32- | 50μM
S2O32- | 50μM | 4.302 | 2.823 | 0.18 | 6.895 | 1.531 | 0.099 | S2O32- | 50μM
S2O32- | 50μM | 4.272 | 2.822 | 0.184 | 6.845 | 1.523 | 0.097 | S2O32- | 50μM
S2O32- | 50μM | 4.322 | 2.884 | 0.186 | 6.899 | 1.512 | 0.089 | S2O32- | 50μM
S2O32- | 50μM | 4.427 | 2.954 | 0.175 | 6.998 | 1.501 | 0.091 | S2O32- | 50μM
S2O32- | 60μM | 4.732 | 2.984 | 0.183 | 7.231 | 1.921 | 0.094 | S2O32- | 60μM
S2O32- | 60μM | 4.842 | 2.823 | 0.181 | 7.314 | 2.123 | 0.098 | S2O32- | 60μM
S2O32- | 60μM | 4.772 | 2.922 | 0.181 | 7.243 | 2.125 | 0.095 | S2O32- | 60μM
S2O32- | 60μM | 4.522 | 2.884 | 0.181 | 7.401 | 2.119 | 0.093 | S2O32- | 60μM
S2O32- | 60μM | 4.627 | 2.854 | 0.182 | 7.299 | 1.998 | 0.091 | S2O32- | 60μM
S2O32- | 80μM | 5.672 | 3.076 | 0.171 | 7.986 | 2.479 | 0.085 | S2O32- | 80μM
S2O32- | 80μM | 5.652 | 3.013 | 0.169 | 7.899 | 2.501 | 0.084 | S2O32- | 80μM
S2O32- | 80μM | 5.632 | 3.086 | 0.168 | 7.867 | 2.497 | 0.081 | S2O32- | 80μM
S2O32- | 80μM | 5.612 | 3.097 | 0.171 | 7.901 | 2.476 | 0.083 | S2O32- | 80μM
S2O32- | 80μM | 5.692 | 3.029 | 0.167 | 7.799 | 2.503 | 0.086 | S2O32- | 80μM
S2O32- | 100μM | 5.971 | 3.736 | 0.158 | 8.213 | 3.001 | 0.078 | S2O32- | 100μM
S2O32- | 100μM | 5.968 | 3.642 | 0.159 | 8.192 | 2.912 | 0.079 | S2O32- | 100μM
S2O32- | 100μM | 5.897 | 3.649 | 0.161 | 8.217 | 2.899 | 0.074 | S2O32- | 100μM
S2O32- | 100μM | 5.991 | 3.635 | 0.161 | 8.196 | 3.015 | 0.064 | S2O32- | 100μM
S2O32- | 100μM | 5.978 | 3.844 | 0.162 | 8.203 | 3.005 | 0.075 | S2O32- | 100μM
S2O82- | 0.5μM | 1.512 | 1.023 | 0.914 | 3.355 | 1.361 | 0.553 | S2O82- | 0.5μM
S2O82- | 0.5μM | 1.558 | 1.028 | 0.925 | 3.355 | 1.355 | 0.563 | S2O82- | 0.5μM
S2O82- | 0.5μM | 1.562 | 1.026 | 0.916 | 3.395 | 1.364 | 0.559 | S2O82- | 0.5μM
S2O82- | 0.5μM | 1.566 | 1.025 | 0.934 | 3.385 | 1.358 | 0.557 | S2O82- | 0.5μM
S2O82- | 0.5μM | 1.553 | 1.021 | 0.915 | 3.365 | 1.354 | 0.569 | S2O82- | 0.5μM
S2O82- | 1μM | 1.657 | 1.065 | 0.695 | 4.548 | 1.975 | 0.479 | S2O82- | 1μM
S2O82- | 1μM | 1.703 | 1.07 | 0.706 | 4.548 | 1.969 | 0.489 | S2O82- | 1μM
S2O82- | 1μM | 1.707 | 1.068 | 0.697 | 4.588 | 1.978 | 0.485 | S2O82- | 1μM
S2O82- | 1μM | 1.711 | 1.067 | 0.715 | 4.578 | 1.972 | 0.483 | S2O82- | 1μM
S2O82- | 1μM | 1.698 | 1.063 | 0.696 | 4.558 | 1.968 | 0.495 | S2O82- | 1μM
S2O82- | 10μM | 2.012 | 1.123 | 0.314 | 7.187 | 3.14 | 0.373 | S2O82- | 10μM
S2O82- | 10μM | 2.013 | 1.139 | 0.312 | 7.167 | 3.22 | 0.353 | S2O82- | 10μM
S2O82- | 10μM | 2.018 | 1.115 | 0.335 | 7.147 | 3.16 | 0.333 | S2O82- | 10μM
S2O82- | 10μM | 2.012 | 1.124 | 0.331 | 7.127 | 3.28 | 0.313 | S2O82- | 10μM
S2O82- | 10μM | 2.019 | 1.142 | 0.333 | 7.107 | 3.31 | 0.393 | S2O82- | 10μM
S2O82- | 20μM | 2.259 | 1.439 | 0.213 | 7.254 | 3.007 | 0.402 | S2O82- | 20μM
S2O82- | 20μM | 2.252 | 1.453 | 0.221 | 7.324 | 3.018 | 0.412 | S2O82- | 20μM
S2O82- | 20μM | 2.257 | 1.325 | 0.215 | 7.298 | 3.021 | 0.405 | S2O82- | 20μM
S2O82- | 20μM | 2.254 | 1.369 | 0.214 | 7.319 | 3.009 | 0.399 | S2O82- | 20μM
S2O82- | 20μM | 2.252 | 1.423 | 0.216 | 7.267 | 3.015 | 0.403 | S2O82- | 20μM
S2O82- | 25μM | 2.309 | 1.419 | 0.196 | 7.294 | 3.227 | 0.301 | S2O82- | 25μM
S2O82- | 25μM | 2.31 | 1.435 | 0.194 | 7.274 | 3.307 | 0.302 | S2O82- | 25μM
S2O82- | 25μM | 2.315 | 1.411 | 0.217 | 7.254 | 3.247 | 0.303 | S2O82- | 25μM
S2O82- | 25μM | 2.309 | 1.42 | 0.213 | 7.234 | 3.367 | 0.299 | S2O82- | 25μM
S2O82- | 25μM | 2.4015 | 1.438 | 0.225 | 7.214 | 3.397 | 0.304 | S2O82- | 25μM
S2O82- | 40μM | 2.341 | 1.568 | 0.186 | 7.598 | 3.567 | 0.325 | S2O82- | 40μM
S2O82- | 40μM | 2.357 | 1.523 | 0.189 | 7.613 | 3.757 | 0.321 | S2O82- | 40μM
S2O82- | 40μM | 2.328 | 1.579 | 0.187 | 7.602 | 3.697 | 0.332 | S2O82- | 40μM
S2O82- | 40μM | 2.365 | 1.531 | 0.188 | 7.599 | 3.737 | 0.319 | S2O82- | 40μM
S2O82- | 40μM | 2.398 | 1.542 | 0.186 | 7.623 | 3.699 | 0.325 | S2O82- | 40μM
S2O82- | 50μM | 2.516 | 1.551 | 0.129 | 7.552 | 3.728 | 0.276 | S2O82- | 50μM
S2O82- | 50μM | 2.517 | 1.567 | 0.127 | 7.532 | 3.808 | 0.277 | S2O82- | 50μM
S2O82- | 50μM | 2.522 | 1.543 | 0.15 | 7.512 | 3.748 | 0.278 | S2O82- | 50μM
S2O82- | 50μM | 2.516 | 1.552 | 0.146 | 7.492 | 3.868 | 0.274 | S2O82- | 50μM
S2O82- | 50μM | 2.6085 | 1.57 | 0.158 | 7.472 | 3.898 | 0.279 | S2O82- | 50μM
S2O82- | 60μM | 2.416 | 1.631 | 0.159 | 8.032 | 3.908 | 0.297 | S2O82- | 60μM
S2O82- | 60μM | 2.429 | 1.638 | 0.158 | 8.126 | 4.014 | 0.287 | S2O82- | 60μM
S2O82- | 60μM | 2.408 | 1.621 | 0.159 | 8.119 | 4.005 | 0.289 | S2O82- | 60μM
S2O82- | 60μM | 2.421 | 1.629 | 0.157 | 8.039 | 4.114 | 0.285 | S2O82- | 60μM
S2O82- | 60μM | 2.423 | 1.623 | 0.158 | 8.009 | 4.269 | 0.291 | S2O82- | 60μM
S2O82- | 80μM | 2.805 | 1.797 | 0.152 | 8.623 | 4.784 | 0.261 | S2O82- | 80μM
S2O82- | 80μM | 2.713 | 1.898 | 0.153 | 8.531 | 4.996 | 0.253 | S2O82- | 80μM
S2O82- | 80μM | 2.806 | 1.798 | 0.151 | 8.612 | 4.798 | 0.259 | S2O82- | 80μM
S2O82- | 80μM | 2.853 | 1.696 | 0.153 | 8.598 | 4.968 | 0.264 | S2O82- | 80μM
S2O82- | 80μM | 2.809 | 1.698 | 0.152 | 8.624 | 4.897 | 0.251 | S2O82- | 80μM
S2O82- | 100μM | 3.514 | 2.092 | 0.148 | 8.976 | 5.214 | 0.213 | S2O82- | 100μM
S2O82- | 100μM | 3.319 | 2.101 | 0.149 | 8.954 | 5.274 | 0.209 | S2O82- | 100μM
S2O82- | 100μM | 3.518 | 2.098 | 0.147 | 8.962 | 5.327 | 0.216 | S2O82- | 100μM
S2O82- | 100μM | 3.521 | 2.099 | 0.148 | 8.932 | 5.295 | 0.213 | S2O82- | 100μM
S2O82- | 100μM | 3.415 | 2.099 | 0.145 | 8.899 | 5.246 | 0.208 | S2O82- | 100μM
S2- | 0.5μM | 0.959 | 1.009 | 0.992 | 0.958 | 1.672 | 0.961 | S2- | 0.5μM
S2- | 0.5μM | 0.962 | 1.007 | 0.973 | 0.928 | 1.653 | 0.921 | S2- | 0.5μM
S2- | 0.5μM | 0.963 | 1.008 | 0.989 | 0.948 | 1.659 | 0.941 | S2- | 0.5μM
S2- | 0.5μM | 0.958 | 1.014 | 0.982 | 0.968 | 1.646 | 0.981 | S2- | 0.5μM
S2- | 0.5μM | 0.965 | 1.005 | 0.998 | 0.988 | 1.651 | 0.951 | S2- | 0.5μM
S2- | 1μM | 0.955 | 1.025 | 0.981 | 0.856 | 2.728 | 0.865 | S2- | 1μM
S2- | 1μM | 0.958 | 1.023 | 0.962 | 0.826 | 2.709 | 0.825 | S2- | 1μM
S2- | 1μM | 0.959 | 1.024 | 0.978 | 0.846 | 2.715 | 0.845 | S2- | 1μM
S2- | 1μM | 0.954 | 1.03 | 0.971 | 0.866 | 2.702 | 0.885 | S2- | 1μM
S2- | 1μM | 0.961 | 1.021 | 0.987 | 0.886 | 2.707 | 0.855 | S2- | 1μM
S2- | 10μM | 0.81 | 1.2 | 0.812 | 0.61 | 4.25 | 0.661 | S2- | 10μM
S2- | 10μM | 0.82 | 1.21 | 0.913 | 0.63 | 4.21 | 0.621 | S2- | 10μM
S2- | 10μM | 0.83 | 1.22 | 0.819 | 0.65 | 4.23 | 0.641 | S2- | 10μM
S2- | 10μM | 0.8 | 1.23 | 0.921 | 0.67 | 4.27 | 0.681 | S2- | 10μM
S2- | 10μM | 0.812 | 1.19 | 0.818 | 0.69 | 4.29 | 0.601 | S2- | 10μM
S2- | 20μM | 0.498 | 2.193 | 0.995 | 0.593 | 4.006 | 0.596 | S2- | 20μM
S2- | 20μM | 0.488 | 2.221 | 0.987 | 0.589 | 4.036 | 0.597 | S2- | 20μM
S2- | 20μM | 0.501 | 2.189 | 0.993 | 0.591 | 4.016 | 0.601 | S2- | 20μM
S2- | 20μM | 0.497 | 2.228 | 0.991 | 0.592 | 4.012 | 0.598 | S2- | 20μM
S2- | 20μM | 0.496 | 2.229 | 0.987 | 0.589 | 4.021 | 0.605 | S2- | 20μM
S2- | 25μM | 0.512 | 2.203 | 0.695 | 0.523 | 4.346 | 0.566 | S2- | 25μM
S2- | 25μM | 0.522 | 2.213 | 0.695 | 0.543 | 4.306 | 0.546 | S2- | 25μM
S2- | 25μM | 0.532 | 2.223 | 0.681 | 0.563 | 4.326 | 0.566 | S2- | 25μM
S2- | 25μM | 0.502 | 2.233 | 0.703 | 0.583 | 4.366 | 0.538 | S2- | 25μM
S2- | 25μM | 0.514 | 2.193 | 0.698 | 0.603 | 4.386 | 0.526 | S2- | 25μM
S2- | 40μM | 0.473 | 3.109 | 0.857 | 0.467 | 4.999 | 0.552 | S2- | 40μM
S2- | 40μM | 0.464 | 3.128 | 0.865 | 0.469 | 4.987 | 0.549 | S2- | 40μM
S2- | 40μM | 0.478 | 3.105 | 0.866 | 0.472 | 4.993 | 0.551 | S2- | 40μM
S2- | 40μM | 0.481 | 3.103 | 0.876 | 0.476 | 4.986 | 0.546 | S2- | 40μM
S2- | 40μM | 0.479 | 3.111 | 0.868 | 0.479 | 4.991 | 0.553 | S2- | 40μM
S2- | 50μM | 0.463 | 3.281 | 0.457 | 0.315 | 5.496 | 0.467 | S2- | 50μM
S2- | 50μM | 0.473 | 3.291 | 0.469 | 0.335 | 5.356 | 0.447 | S2- | 50μM
S2- | 50μM | 0.483 | 3.301 | 0.443 | 0.355 | 5.316 | 0.467 | S2- | 50μM
S2- | 50μM | 0.453 | 3.311 | 0.465 | 0.375 | 5.416 | 0.439 | S2- | 50μM
S2- | 50μM | 0.465 | 3.271 | 0.46 | 0.395 | 5.436 | 0.427 | S2- | 50μM
S2- | 60μM | 0.451 | 3.987 | 0.801 | 0.349 | 5.956 | 0.441 | S2- | 60μM
S2- | 60μM | 0.452 | 3.956 | 0.802 | 0.351 | 5.936 | 0.439 | S2- | 60μM
S2- | 60μM | 0.457 | 3.996 | 0.812 | 0.338 | 5.947 | 0.443 | S2- | 60μM
S2- | 60μM | 0.455 | 3.978 | 0.812 | 0.345 | 5.939 | 0.438 | S2- | 60μM
S2- | 60μM | 0.453 | 3.995 | 0.811 | 0.353 | 5.952 | 0.444 | S2- | 60μM
S2- | 80μM | 0.431 | 4.675 | 0.798 | 0.267 | 6.537 | 0.379 | S2- | 80μM
S2- | 80μM | 0.428 | 4.688 | 0.795 | 0.261 | 6.547 | 0.374 | S2- | 80μM
S2- | 80μM | 0.429 | 4.587 | 0.789 | 0.272 | 6.539 | 0.369 | S2- | 80μM
S2- | 80μM | 0.432 | 4.574 | 0.778 | 0.271 | 6.541 | 0.375 | S2- | 80μM
S2- | 80μM | 0.433 | 4.571 | 0.788 | 0.269 | 6.544 | 0.377 | S2- | 80μM
S2- | 100μM | 0.421 | 5.015 | 0.713 | 0.211 | 7.013 | 0.298 | S2- | 100μM
S2- | 100μM | 0.412 | 5.019 | 0.721 | 0.231 | 7.019 | 0.291 | S2- | 100μM
S2- | 100μM | 0.419 | 5.013 | 0.718 | 0.223 | 7.021 | 0.288 | S2- | 100μM
S2- | 100μM | 0.411 | 5.023 | 0.719 | 0.219 | 7.022 | 0.293 | S2- | 100μM
S2- | 100μM | 0.418 | 5.013 | 0.725 | 0.228 | 7.015 | 0.295 | S2- | 100μM

## UV 选择性得分图
0.5uM | B-CDs | G-CDs | R-CDs | 1uM | B-CDs | G-CDs | R-CDs | 10uM | B-CDs | G-CDs | R-CDs | 25uM | B-CDs | G-CDs | R-CDs | 50uM | B-CDs | G-CDs | R-CDs
SO32- | 1.019 | 0.756 | 0.998 | SO32- | 1.162 | 0.658 | 0.955 | SO32- | 1.41 | 0.401 | 0.902 | SO32- | 2.035 | 0.275 | 0.506 | SO32- | 2.693 | 0.219 | 0.401
SO32- | 1.017 | 0.786 | 0.999 | SO32- | 1.167 | 0.688 | 0.956 | SO32- | 1.45 | 0.389 | 0.915 | SO32- | 2.075 | 0.263 | 0.519 | SO32- | 2.733 | 0.207 | 0.414
SO32- | 1.015 | 0.776 | 0.988 | SO32- | 1.163 | 0.678 | 0.945 | SO32- | 1.43 | 0.412 | 0.899 | SO32- | 2.055 | 0.286 | 0.503 | SO32- | 2.713 | 0.23 | 0.398
SO32- | 1.018 | 0.759 | 0.989 | SO32- | 1.161 | 0.661 | 0.946 | SO32- | 1.42 | 0.398 | 0.912 | SO32- | 2.045 | 0.272 | 0.516 | SO32- | 2.703 | 0.216 | 0.411
SO32- | 1.065 | 0.736 | 0.978 | SO32- | 1.159 | 0.638 | 0.935 | SO32- | 1.45 | 0.403 | 0.889 | SO32- | 2.075 | 0.277 | 0.493 | SO32- | 2.733 | 0.221 | 0.388
SO42- | 1.098 | 0.993 | 0.986 | SO42- | 1.194 | 0.814 | 0.857 | SO42- | 1.33 | 0.53 | 0.61 | SO42- | 1.753 | 0.452 | 0.552 | SO42- | 2.122 | 0.32 | 0.447
SO42- | 1.099 | 0.989 | 0.998 | SO42- | 1.195 | 0.81 | 0.869 | SO42- | 1.31 | 0.52 | 0.62 | SO42- | 1.733 | 0.442 | 0.562 | SO42- | 2.123 | 0.31 | 0.457
SO42- | 1.095 | 0.985 | 0.996 | SO42- | 1.191 | 0.806 | 0.867 | SO42- | 1.32 | 0.532 | 0.618 | SO42- | 1.743 | 0.454 | 0.56 | SO42- | 2.125 | 0.322 | 0.455
SO42- | 1.096 | 0.993 | 0.995 | SO42- | 1.192 | 0.814 | 0.866 | SO42- | 1.34 | 0.542 | 0.599 | SO42- | 1.763 | 0.464 | 0.541 | SO42- | 2.129 | 0.332 | 0.436
SO42- | 1.097 | 0.998 | 0.994 | SO42- | 1.193 | 0.819 | 0.865 | SO42- | 1.35 | 0.526 | 0.601 | SO42- | 1.773 | 0.448 | 0.543 | SO42- | 2.126 | 0.316 | 0.438
S2O32- | 1.057 | 1.001 | 0.533 | S2O32- | 1.265 | 1.013 | 0.427 | S2O32- | 1.67 | 1.067 | 0.272 | S2O32- | 2.673 | 2.015 | 0.204 | S2O32- | 4.132 | 2.884 | 0.185
S2O32- | 1.063 | 1.002 | 0.542 | S2O32- | 1.271 | 1.014 | 0.436 | S2O32- | 1.64 | 1.058 | 0.267 | S2O32- | 2.843 | 1.954 | 0.199 | S2O32- | 4.302 | 2.823 | 0.18
S2O32- | 1.055 | 1.004 | 0.562 | S2O32- | 1.263 | 1.016 | 0.456 | S2O32- | 1.61 | 1.057 | 0.261 | S2O32- | 2.813 | 1.953 | 0.203 | S2O32- | 4.272 | 2.822 | 0.184
S2O32- | 1.059 | 1.003 | 0.569 | S2O32- | 1.267 | 1.015 | 0.463 | S2O32- | 1.66 | 1.061 | 0.273 | S2O32- | 2.863 | 2.015 | 0.205 | S2O32- | 4.322 | 2.884 | 0.186
S2O32- | 1.062 | 1.005 | 0.565 | S2O32- | 1.27 | 1.017 | 0.459 | S2O32- | 1.65 | 1.069 | 0.262 | S2O32- | 2.968 | 2.085 | 0.194 | S2O32- | 4.427 | 2.954 | 0.175
S2O82- | 1.512 | 1.023 | 0.914 | S2O82- | 1.657 | 1.065 | 0.695 | S2O82- | 2.012 | 1.123 | 0.314 | S2O82- | 2.309 | 1.419 | 0.196 | S2O82- | 2.516 | 1.551 | 0.129
S2O82- | 1.558 | 1.028 | 0.925 | S2O82- | 1.703 | 1.07 | 0.706 | S2O82- | 2.013 | 1.139 | 0.312 | S2O82- | 2.31 | 1.435 | 0.194 | S2O82- | 2.517 | 1.567 | 0.127
S2O82- | 1.562 | 1.026 | 0.916 | S2O82- | 1.707 | 1.068 | 0.697 | S2O82- | 2.018 | 1.115 | 0.335 | S2O82- | 2.315 | 1.411 | 0.217 | S2O82- | 2.522 | 1.543 | 0.15
S2O82- | 1.566 | 1.025 | 0.934 | S2O82- | 1.711 | 1.067 | 0.715 | S2O82- | 2.012 | 1.124 | 0.331 | S2O82- | 2.309 | 1.42 | 0.213 | S2O82- | 2.516 | 1.552 | 0.146
S2O82- | 1.553 | 1.021 | 0.915 | S2O82- | 1.698 | 1.063 | 0.696 | S2O82- | 2.019 | 1.142 | 0.333 | S2O82- | 2.4015 | 1.438 | 0.225 | S2O82- | 2.6085 | 1.57 | 0.158
S2- | 0.959 | 1.009 | 0.992 | S2- | 0.955 | 1.025 | 0.981 | S2- | 0.81 | 1.2 | 0.812 | S2- | 0.512 | 2.203 | 0.695 | S2- | 0.463 | 3.281 | 0.457
S2- | 0.962 | 1.007 | 0.973 | S2- | 0.958 | 1.023 | 0.962 | S2- | 0.82 | 1.21 | 0.913 | S2- | 0.522 | 2.213 | 0.695 | S2- | 0.473 | 3.291 | 0.469
S2- | 0.963 | 1.008 | 0.989 | S2- | 0.959 | 1.024 | 0.978 | S2- | 0.83 | 1.22 | 0.819 | S2- | 0.532 | 2.223 | 0.681 | S2- | 0.483 | 3.301 | 0.443
S2- | 0.958 | 1.014 | 0.982 | S2- | 0.954 | 1.03 | 0.971 | S2- | 0.8 | 1.23 | 0.921 | S2- | 0.502 | 2.233 | 0.703 | S2- | 0.453 | 3.311 | 0.465
S2- | 0.965 | 1.005 | 0.998 | S2- | 0.961 | 1.021 | 0.987 | S2- | 0.812 | 1.19 | 0.818 | S2- | 0.514 | 2.193 | 0.698 | S2- | 0.465 | 3.271 | 0.46

## FL 选择性得分图
0.5uM | B-CDs | G-CDs | R-CDs | 1uM | B-CDs | G-CDs | R-CDs | 10uM | B-CDs | G-CDs | R-CDs |  | 25uM | B-CDs | G-CDs | R-CDs | 50uM | B-CDs | G-CDs | R-CDs
SO32- | 1.087 | 0.998 | 0.976 | SO32- | 1.437 | 0.902 | 0.544 | SO32- | 2.937 | 0.578 | 0.344 | 0.118 | SO32- | 3.363 | 0.486 | 0.277 | SO32- | 3.421 | 0.376 | 0.207
SO32- | 1.067 | 0.976 | 0.982 | SO32- | 1.417 | 0.889 | 0.539 | SO32- | 2.967 | 0.556 | 0.339 | 0.132 | SO32- | 3.393 | 0.464 | 0.272 | SO32- | 3.568 | 0.321 | 0.234
SO32- | 1.107 | 0.954 | 0.959 | SO32- | 1.457 | 0.858 | 0.527 | SO32- | 2.957 | 0.534 | 0.327 | 0.109 | SO32- | 3.383 | 0.457 | 0.26 | SO32- | 3.439 | 0.365 | 0.211
SO32- | 1.127 | 0.939 | 0.968 | SO32- | 1.477 | 0.843 | 0.536 | SO32- | 2.977 | 0.529 | 0.336 | 0.118 | SO32- | 3.403 | 0.487 | 0.269 | SO32- | 3.399 | 0.345 | 0.216
SO32- | 1.147 | 0.987 | 0.979 | SO32- | 1.497 | 0.891 | 0.547 | SO32- | 2.997 | 0.587 | 0.347 | 0.129 | SO32- | 3.423 | 0.475 | 0.28 | SO32- | 3.421 | 0.322 | 0.208
SO42- | 1.024 | 0.954 | 0.759 | SO42- | 1.1208 | 0.883 | 0.631 | SO42- | 1.819 | 0.753 | 0.461 |  | SO42- | 1.877 | 0.687 | 0.416 | SO42- | 1.994 | 0.521 | 0.398
SO42- | 1.029 | 0.974 | 0.739 | SO42- | 1.1258 | 0.873 | 0.611 | SO42- | 1.829 | 0.773 | 0.441 |  | SO42- | 1.887 | 0.697 | 0.436 | SO42- | 1.906 | 0.509 | 0.396
SO42- | 1.031 | 0.994 | 0.741 | SO42- | 1.1278 | 0.893 | 0.613 | SO42- | 1.839 | 0.793 | 0.421 |  | SO42- | 1.897 | 0.647 | 0.422 | SO42- | 1.904 | 0.519 | 0.375
SO42- | 1.035 | 0.964 | 0.779 | SO42- | 1.1318 | 0.863 | 0.651 | SO42- | 1.809 | 0.713 | 0.481 |  | SO42- | 1.867 | 0.647 | 0.436 | SO42- | 1.901 | 0.523 | 0.389
SO42- | 1.026 | 0.954 | 0.743 | SO42- | 1.1228 | 0.893 | 0.615 | SO42- | 1.827 | 0.653 | 0.445 |  | SO42- | 1.885 | 0.587 | 0.432 | SO42- | 1.909 | 0.525 | 0.371
S2O32- | 2.366 | 1.037 | 0.729 | S2O32- | 3.333 | 1.131 | 0.532 | S2O32- | 5.672 | 1.387 | 0.272 |  | S2O32- | 6.543 | 1.485 | 0.191 | S2O32- | 6.991 | 1.621 | 0.098
S2O32- | 2.386 | 1.017 | 0.733 | S2O32- | 3.353 | 1.111 | 0.536 | S2O32- | 5.652 | 1.367 | 0.252 |  | S2O32- | 6.531 | 1.465 | 0.171 | S2O32- | 6.895 | 1.531 | 0.099
S2O32- | 2.346 | 1.057 | 0.728 | S2O32- | 3.313 | 1.151 | 0.531 | S2O32- | 5.632 | 1.347 | 0.232 |  | S2O32- | 6.556 | 1.476 | 0.151 | S2O32- | 6.845 | 1.523 | 0.097
S2O32- | 2.306 | 1.027 | 0.734 | S2O32- | 3.273 | 1.121 | 0.537 | S2O32- | 5.612 | 1.327 | 0.212 |  | S2O32- | 6.549 | 1.425 | 0.131 | S2O32- | 6.899 | 1.512 | 0.089
S2O32- | 2.326 | 1.047 | 0.731 | S2O32- | 3.293 | 1.141 | 0.534 | S2O32- | 5.692 | 1.307 | 0.292 |  | S2O32- | 6.591 | 1.405 | 0.211 | S2O32- | 6.998 | 1.501 | 0.091
S2O82- | 3.355 | 1.361 | 0.553 | S2O82- | 4.548 | 1.975 | 0.479 | S2O82- | 7.187 | 3.14 | 0.373 |  | S2O82- | 7.294 | 3.227 | 0.301 | S2O82- | 7.552 | 3.728 | 0.276
S2O82- | 3.355 | 1.355 | 0.563 | S2O82- | 4.548 | 1.969 | 0.489 | S2O82- | 7.167 | 3.22 | 0.353 |  | S2O82- | 7.274 | 3.307 | 0.302 | S2O82- | 7.532 | 3.808 | 0.277
S2O82- | 3.395 | 1.364 | 0.559 | S2O82- | 4.588 | 1.978 | 0.485 | S2O82- | 7.147 | 3.16 | 0.333 |  | S2O82- | 7.254 | 3.247 | 0.303 | S2O82- | 7.512 | 3.748 | 0.278
S2O82- | 3.385 | 1.358 | 0.557 | S2O82- | 4.578 | 1.972 | 0.483 | S2O82- | 7.127 | 3.28 | 0.313 |  | S2O82- | 7.234 | 3.367 | 0.299 | S2O82- | 7.492 | 3.868 | 0.274
S2O82- | 3.365 | 1.354 | 0.569 | S2O82- | 4.558 | 1.968 | 0.495 | S2O82- | 7.107 | 3.31 | 0.393 |  | S2O82- | 7.214 | 3.397 | 0.304 | S2O82- | 7.472 | 3.898 | 0.279
S2- | 0.958 | 1.672 | 0.961 | S2- | 0.856 | 2.728 | 0.865 | S2- | 0.61 | 4.25 | 0.661 |  | S2- | 0.523 | 4.346 | 0.566 | S2- | 0.315 | 5.496 | 0.467
S2- | 0.928 | 1.653 | 0.921 | S2- | 0.826 | 2.709 | 0.825 | S2- | 0.63 | 4.21 | 0.621 |  | S2- | 0.543 | 4.306 | 0.546 | S2- | 0.335 | 5.356 | 0.447
S2- | 0.948 | 1.659 | 0.941 | S2- | 0.846 | 2.715 | 0.845 | S2- | 0.65 | 4.23 | 0.641 |  | S2- | 0.563 | 4.326 | 0.566 | S2- | 0.355 | 5.316 | 0.467
S2- | 0.968 | 1.646 | 0.981 | S2- | 0.866 | 2.702 | 0.885 | S2- | 0.67 | 4.27 | 0.681 |  | S2- | 0.583 | 4.366 | 0.538 | S2- | 0.375 | 5.416 | 0.439
S2- | 0.988 | 1.651 | 0.951 | S2- | 0.886 | 2.707 | 0.855 | S2- | 0.69 | 4.29 | 0.601 |  | S2- | 0.603 | 4.386 | 0.526 | S2- | 0.395 | 5.436 | 0.427

## UV 浓度线性得分图
SO32- | B-CDs | G-CDs | R-CDs | SO42- | B-CDs | G-CDs | R-CDs | S2O32- | B-CDs | G-CDs | R-CDs | S2O82- | B-CDs | G-CDs | R-CDs | S2- | B-CDs | G-CDs | R-CDs
20uM | 1.891 | 0.381 | 0.782 | 20uM | 1.645 | 0.457 | 0.586 | 20uM | 2.616 | 1.953 | 0.204 | 20uM | 2.259 | 1.439 | 0.213 | 20uM | 0.498 | 2.193 | 0.995
20uM | 1.893 | 0.385 | 0.785 | 20uM | 1.648 | 0.459 | 0.589 | 20uM | 2.614 | 1.854 | 0.201 | 20uM | 2.252 | 1.453 | 0.221 | 20uM | 0.488 | 2.221 | 0.987
20uM | 1.892 | 0.379 | 0.779 | 20uM | 1.651 | 0.461 | 0.585 | 20uM | 2.621 | 1.743 | 0.203 | 20uM | 2.257 | 1.325 | 0.215 | 20uM | 0.501 | 2.189 | 0.993
20uM | 1.894 | 0.378 | 0.778 | 20uM | 1.649 | 0.462 | 0.591 | 20uM | 2.619 | 1.753 | 0.203 | 20uM | 2.254 | 1.369 | 0.214 | 20uM | 0.497 | 2.228 | 0.991
20uM | 1.889 | 0.384 | 0.783 | 20uM | 1.653 | 0.458 | 0.587 | 20uM | 2.613 | 1.753 | 0.198 | 20uM | 2.252 | 1.423 | 0.216 | 20uM | 0.496 | 2.229 | 0.987
40uM | 2.404 | 0.265 | 0.465 | 40uM | 2.023 | 0.419 | 0.596 | 40uM | 3.325 | 2.244 | 0.185 | 40uM | 2.341 | 1.568 | 0.186 | 40uM | 0.473 | 3.109 | 0.857
40uM | 2.423 | 0.268 | 0.469 | 40uM | 2.025 | 0.417 | 0.598 | 40uM | 3.431 | 2.123 | 0.188 | 40uM | 2.357 | 1.523 | 0.189 | 40uM | 0.464 | 3.128 | 0.865
40uM | 2.406 | 0.271 | 0.468 | 40uM | 2.026 | 0.418 | 0.601 | 40uM | 3.228 | 2.156 | 0.184 | 40uM | 2.328 | 1.579 | 0.187 | 40uM | 0.478 | 3.105 | 0.866
40uM | 2.415 | 0.264 | 0.472 | 40uM | 2.021 | 0.417 | 0.599 | 40uM | 3.339 | 2.215 | 0.186 | 40uM | 2.365 | 1.531 | 0.188 | 40uM | 0.481 | 3.103 | 0.876
40uM | 2.439 | 0.267 | 0.463 | 40uM | 2.022 | 0.415 | 0.589 | 40uM | 3.424 | 2.104 | 0.185 | 40uM | 2.398 | 1.542 | 0.186 | 40uM | 0.479 | 3.111 | 0.868
60uM | 2.925 | 0.198 | 0.315 | 60uM | 2.218 | 0.305 | 0.428 | 60uM | 4.732 | 2.984 | 0.183 | 60uM | 2.416 | 1.631 | 0.159 | 60uM | 0.451 | 3.987 | 0.801
60uM | 2.945 | 0.188 | 0.318 | 60uM | 2.217 | 0.307 | 0.431 | 60uM | 4.842 | 2.823 | 0.181 | 60uM | 2.429 | 1.638 | 0.158 | 60uM | 0.452 | 3.956 | 0.802
60uM | 2.931 | 0.192 | 0.321 | 60uM | 2.222 | 0.311 | 0.429 | 60uM | 4.772 | 2.922 | 0.181 | 60uM | 2.408 | 1.621 | 0.159 | 60uM | 0.457 | 3.996 | 0.812
60uM | 2.929 | 0.196 | 0.316 | 60uM | 2.215 | 0.309 | 0.427 | 60uM | 4.522 | 2.884 | 0.181 | 60uM | 2.421 | 1.629 | 0.157 | 60uM | 0.455 | 3.978 | 0.812
60uM | 2.935 | 0.189 | 0.317 | 60uM | 2.221 | 0.312 | 0.433 | 60uM | 4.627 | 2.854 | 0.182 | 60uM | 2.423 | 1.623 | 0.158 | 60uM | 0.453 | 3.995 | 0.811
80uM | 3.425 | 0.158 | 0.289 | 80uM | 2.454 | 0.298 | 0.399 | 80uM | 5.672 | 3.076 | 0.171 | 80uM | 2.805 | 1.797 | 0.152 | 80uM | 0.431 | 4.675 | 0.798
80uM | 3.431 | 0.162 | 0.282 | 80uM | 2.456 | 0.299 | 0.397 | 80uM | 5.652 | 3.013 | 0.169 | 80uM | 2.713 | 1.898 | 0.153 | 80uM | 0.428 | 4.688 | 0.795
80uM | 3.428 | 0.159 | 0.299 | 80uM | 2.455 | 0.301 | 0.395 | 80uM | 5.632 | 3.086 | 0.168 | 80uM | 2.806 | 1.798 | 0.151 | 80uM | 0.429 | 4.587 | 0.789
80uM | 3.439 | 0.164 | 0.284 | 80uM | 2.461 | 0.303 | 0.396 | 80uM | 5.612 | 3.097 | 0.171 | 80uM | 2.853 | 1.696 | 0.153 | 80uM | 0.432 | 4.574 | 0.778
80uM | 3.424 | 0.162 | 0.285 | 80uM | 2.463 | 0.295 | 0.389 | 80uM | 5.692 | 3.029 | 0.167 | 80uM | 2.809 | 1.698 | 0.152 | 80uM | 0.433 | 4.571 | 0.788
100uM | 3.836 | 0.126 | 0.357 | 100uM | 2.616 | 0.275 | 0.358 | 100uM | 5.971 | 3.736 | 0.158 | 100uM | 3.514 | 2.092 | 0.148 | 100uM | 0.421 | 5.015 | 0.713
100uM | 3.842 | 0.125 | 0.354 | 100uM | 2.614 | 0.279 | 0.361 | 100uM | 5.968 | 3.642 | 0.159 | 100uM | 3.319 | 2.101 | 0.149 | 100uM | 0.412 | 5.019 | 0.721
100uM | 3.839 | 0.139 | 0.348 | 100uM | 2.621 | 0.274 | 0.359 | 100uM | 5.897 | 3.649 | 0.161 | 100uM | 3.518 | 2.098 | 0.147 | 100uM | 0.419 | 5.013 | 0.718
100uM | 3.835 | 0.127 | 0.347 | 100uM | 2.619 | 0.281 | 0.362 | 100uM | 5.991 | 3.635 | 0.161 | 100uM | 3.521 | 2.099 | 0.148 | 100uM | 0.411 | 5.023 | 0.719
100uM | 3.844 | 0.135 | 0.356 | 100uM | 2.613 | 0.273 | 0.355 | 100uM | 5.978 | 3.844 | 0.162 | 100uM | 3.415 | 2.099 | 0.145 | 100uM | 0.418 | 5.013 | 0.725

## FL 浓度线性得分图
SO32- | B-CDs | G-CDs | R-CDs | SO42- | B-CDs | G-CDs | R-CDs | S2O32- | B-CDs | G-CDs | R-CDs | S2O82- | B-CDs | G-CDs | R-CDs | S2- | B-CDs | G-CDs | R-CDs
20uM | 3.313 | 0.506 | 0.417 | 20uM | 1.777 | 0.717 | 0.496 | 20uM | 6.143 | 1.185 | 0.231 | 20uM | 7.254 | 3.007 | 0.402 | 20uM | 0.593 | 4.006 | 0.596
20uM | 3.324 | 0.503 | 0.414 | 20uM | 1.789 | 0.711 | 0.492 | 20uM | 6.157 | 1.192 | 0.245 | 20uM | 7.324 | 3.018 | 0.412 | 20uM | 0.589 | 4.036 | 0.597
20uM | 3.254 | 0.499 | 0.421 | 20uM | 1.797 | 0.705 | 0.489 | 20uM | 6.201 | 1.195 | 0.233 | 20uM | 7.298 | 3.021 | 0.405 | 20uM | 0.591 | 4.016 | 0.601
20uM | 3.299 | 0.501 | 0.418 | 20uM | 1.783 | 0.722 | 0.491 | 20uM | 6.179 | 1.179 | 0.243 | 20uM | 7.319 | 3.009 | 0.399 | 20uM | 0.592 | 4.012 | 0.598
20uM | 3.305 | 0.508 | 0.421 | 20uM | 1.769 | 0.729 | 0.493 | 20uM | 6.215 | 1.182 | 0.232 | 20uM | 7.267 | 3.015 | 0.403 | 20uM | 0.589 | 4.021 | 0.605
40uM | 3.491 | 0.461 | 0.378 | 40uM | 1.923 | 0.653 | 0.421 | 40uM | 6.679 | 1.496 | 0.221 | 40uM | 7.598 | 3.567 | 0.325 | 40uM | 0.467 | 4.999 | 0.552
40uM | 3.506 | 0.452 | 0.398 | 40uM | 1.927 | 0.656 | 0.425 | 40uM | 6.784 | 1.502 | 0.211 | 40uM | 7.613 | 3.757 | 0.321 | 40uM | 0.469 | 4.987 | 0.549
40uM | 3.485 | 0.472 | 0.381 | 40uM | 1.931 | 0.661 | 0.431 | 40uM | 6.812 | 1.499 | 0.222 | 40uM | 7.602 | 3.697 | 0.332 | 40uM | 0.472 | 4.993 | 0.551
40uM | 3.496 | 0.465 | 0.379 | 40uM | 1.929 | 0.659 | 0.427 | 40uM | 6.799 | 1.523 | 0.215 | 40uM | 7.599 | 3.737 | 0.319 | 40uM | 0.476 | 4.986 | 0.546
40uM | 3.509 | 0.476 | 0.396 | 40uM | 1.933 | 0.663 | 0.426 | 40uM | 6.801 | 1.531 | 0.219 | 40uM | 7.623 | 3.699 | 0.325 | 40uM | 0.479 | 4.991 | 0.553
60uM | 3.621 | 0.356 | 0.316 | 60uM | 2.112 | 0.531 | 0.378 | 60uM | 7.231 | 1.921 | 0.094 | 60uM | 8.032 | 3.908 | 0.297 | 60uM | 0.349 | 5.956 | 0.441
60uM | 3.641 | 0.367 | 0.321 | 60uM | 2.212 | 0.521 | 0.376 | 60uM | 7.314 | 2.123 | 0.098 | 60uM | 8.126 | 4.014 | 0.287 | 60uM | 0.351 | 5.936 | 0.439
60uM | 3.604 | 0.362 | 0.311 | 60uM | 2.213 | 0.523 | 0.383 | 60uM | 7.243 | 2.125 | 0.095 | 60uM | 8.119 | 4.005 | 0.289 | 60uM | 0.338 | 5.947 | 0.443
60uM | 3.578 | 0.371 | 0.319 | 60uM | 2.116 | 0.529 | 0.379 | 60uM | 7.401 | 2.119 | 0.093 | 60uM | 8.039 | 4.114 | 0.285 | 60uM | 0.345 | 5.939 | 0.438
60uM | 3.671 | 0.369 | 0.321 | 60uM | 2.211 | 0.517 | 0.381 | 60uM | 7.299 | 1.998 | 0.091 | 60uM | 8.009 | 4.269 | 0.291 | 60uM | 0.353 | 5.952 | 0.444
80uM | 3.961 | 0.307 | 0.235 | 80uM | 2.493 | 0.498 | 0.312 | 80uM | 7.986 | 2.479 | 0.085 | 80uM | 8.623 | 4.784 | 0.261 | 80uM | 0.267 | 6.537 | 0.379
80uM | 3.925 | 0.305 | 0.241 | 80uM | 2.489 | 0.501 | 0.315 | 80uM | 7.899 | 2.501 | 0.084 | 80uM | 8.531 | 4.996 | 0.253 | 80uM | 0.261 | 6.547 | 0.374
80uM | 3.897 | 0.311 | 0.239 | 80uM | 2.501 | 0.486 | 0.324 | 80uM | 7.867 | 2.497 | 0.081 | 80uM | 8.612 | 4.798 | 0.259 | 80uM | 0.272 | 6.539 | 0.369
80uM | 3.876 | 0.312 | 0.243 | 80uM | 2.474 | 0.512 | 0.321 | 80uM | 7.901 | 2.476 | 0.083 | 80uM | 8.598 | 4.968 | 0.264 | 80uM | 0.271 | 6.541 | 0.375
80uM | 3.893 | 0.308 | 0.231 | 80uM | 2.496 | 0.493 | 0.319 | 80uM | 7.799 | 2.503 | 0.086 | 80uM | 8.624 | 4.897 | 0.251 | 80uM | 0.269 | 6.544 | 0.377
100uM | 4.214 | 0.275 | 0.197 | 100uM | 2.674 | 0.419 | 0.281 | 100uM | 8.213 | 3.001 | 0.078 | 100uM | 8.976 | 5.214 | 0.213 | 100uM | 0.211 | 7.013 | 0.298
100uM | 4.256 | 0.286 | 0.192 | 100uM | 2.684 | 0.412 | 0.284 | 100uM | 8.192 | 2.912 | 0.079 | 100uM | 8.954 | 5.274 | 0.209 | 100uM | 0.231 | 7.019 | 0.291
100uM | 4.312 | 0.279 | 0.189 | 100uM | 2.679 | 0.409 | 0.291 | 100uM | 8.217 | 2.899 | 0.074 | 100uM | 8.962 | 5.327 | 0.216 | 100uM | 0.223 | 7.021 | 0.288
100uM | 4.298 | 0.276 | 0.191 | 100uM | 2.689 | 0.414 | 0.285 | 100uM | 8.196 | 3.015 | 0.064 | 100uM | 8.932 | 5.295 | 0.213 | 100uM | 0.219 | 7.022 | 0.293
100uM | 4.281 | 0.281 | 0.188 | 100uM | 2.681 | 0.417 | 0.289 | 100uM | 8.203 | 3.005 | 0.075 | 100uM | 8.899 | 5.246 | 0.208 | 100uM | 0.228 | 7.015 | 0.295