## Sheet1
S$^2$$^-$ | B-CDs | G-CDs | R-CDs | B-CDs | G-CDs | R-CDs
20μM | 0.498 | 2.193 | 0.995 | 0.593 | 4.006 | 0.596
20μM | 0.488 | 2.221 | 0.987 | 0.589 | 4.036 | 0.597
20μM | 0.501 | 2.189 | 0.993 | 0.591 | 4.016 | 0.601
20μM | 0.497 | 2.228 | 0.991 | 0.592 | 4.012 | 0.598
20μM | 0.496 | 2.229 | 0.987 | 0.589 | 4.021 | 0.605
40μM | 0.473 | 3.109 | 0.857 | 0.467 | 4.999 | 0.552
40μM | 0.464 | 3.128 | 0.865 | 0.469 | 4.987 | 0.549
40μM | 0.478 | 3.105 | 0.866 | 0.472 | 4.993 | 0.551
40μM | 0.481 | 3.103 | 0.876 | 0.476 | 4.986 | 0.546
40μM | 0.479 | 3.111 | 0.868 | 0.479 | 4.991 | 0.553
60μM | 0.451 | 3.987 | 0.801 | 0.349 | 5.956 | 0.441
60μM | 0.452 | 3.956 | 0.802 | 0.351 | 5.936 | 0.439
60μM | 0.457 | 3.996 | 0.812 | 0.338 | 5.947 | 0.443
60μM | 0.455 | 3.978 | 0.812 | 0.345 | 5.939 | 0.438
60μM | 0.453 | 3.995 | 0.811 | 0.353 | 5.952 | 0.444
80μM | 0.431 | 4.675 | 0.798 | 0.267 | 6.537 | 0.379
80μM | 0.428 | 4.688 | 0.795 | 0.261 | 6.547 | 0.374
80μM | 0.429 | 4.587 | 0.789 | 0.272 | 6.539 | 0.369
80μM | 0.432 | 4.574 | 0.778 | 0.271 | 6.541 | 0.375
80μM | 0.433 | 4.571 | 0.788 | 0.269 | 6.544 | 0.377
100μM | 0.421 | 5.015 | 0.713 | 0.211 | 7.013 | 0.298
100μM | 0.412 | 5.019 | 0.721 | 0.231 | 7.019 | 0.291
100μM | 0.419 | 5.013 | 0.718 | 0.223 | 7.021 | 0.288
100μM | 0.411 | 5.023 | 0.719 | 0.219 | 7.022 | 0.293
100μM | 0.418 | 5.013 | 0.725 | 0.228 | 7.015 | 0.295