## UV+FL阶梯浓度选择性得分图
0.5μM | B-CDs | G-CDs | R-CDs | B-CDs | G-CDs | R-CDs | 1μM | B-CDs | G-CDs | R-CDs | B-CDs | G-CDs | R-CDs | 10μM | B-CDs | G-CDs | R-CDs | B-CDs | G-CDs | R-CDs | 25μM | B-CDs | G-CDs | R-CDs | B-CDs | G-CDs | R-CDs | 50μM | B-CDs | G-CDs | R-CDs | B-CDs | G-CDs | R-CDs
SO32- | 1.019 | 0.756 | 0.998 | 1.087 | 0.998 | 0.976 | SO32- | 1.162 | 0.658 | 0.955 | 1.437 | 0.902 | 0.544 | SO32- | 1.41 | 0.401 | 0.902 | 2.937 | 0.578 | 0.344 | SO32- | 2.035 | 0.275 | 0.506 | 3.363 | 0.486 | 0.277 | SO32- | 2.693 | 0.219 | 0.401 | 3.421 | 0.376 | 0.207
SO32- | 1.017 | 0.786 | 0.999 | 1.067 | 0.976 | 0.982 | SO32- | 1.167 | 0.688 | 0.956 | 1.417 | 0.889 | 0.539 | SO32- | 1.45 | 0.389 | 0.915 | 2.967 | 0.556 | 0.339 | SO32- | 2.075 | 0.263 | 0.519 | 3.393 | 0.464 | 0.272 | SO32- | 2.733 | 0.207 | 0.414 | 3.568 | 0.321 | 0.234
SO32- | 1.015 | 0.776 | 0.988 | 1.107 | 0.954 | 0.959 | SO32- | 1.163 | 0.678 | 0.945 | 1.457 | 0.858 | 0.527 | SO32- | 1.43 | 0.412 | 0.899 | 2.957 | 0.534 | 0.327 | SO32- | 2.055 | 0.286 | 0.503 | 3.383 | 0.457 | 0.26 | SO32- | 2.713 | 0.23 | 0.398 | 3.439 | 0.365 | 0.211
SO32- | 1.018 | 0.759 | 0.989 | 1.127 | 0.939 | 0.968 | SO32- | 1.161 | 0.661 | 0.946 | 1.477 | 0.843 | 0.536 | SO32- | 1.42 | 0.398 | 0.912 | 2.977 | 0.529 | 0.336 | SO32- | 2.045 | 0.272 | 0.516 | 3.403 | 0.487 | 0.269 | SO32- | 2.703 | 0.216 | 0.411 | 3.399 | 0.345 | 0.216
SO32- | 1.065 | 0.736 | 0.978 | 1.147 | 0.987 | 0.979 | SO32- | 1.159 | 0.638 | 0.935 | 1.497 | 0.891 | 0.547 | SO32- | 1.45 | 0.403 | 0.889 | 2.997 | 0.587 | 0.347 | SO32- | 2.075 | 0.277 | 0.493 | 3.423 | 0.475 | 0.28 | SO32- | 2.733 | 0.221 | 0.388 | 3.421 | 0.322 | 0.208
SO42- | 1.098 | 0.993 | 0.986 | 1.024 | 0.954 | 0.759 | SO42- | 1.194 | 0.814 | 0.857 | 1.1208 | 0.883 | 0.631 | SO42- | 1.33 | 0.53 | 0.61 | 1.819 | 0.753 | 0.461 | SO42- | 1.753 | 0.452 | 0.552 | 1.877 | 0.687 | 0.416 | SO42- | 2.122 | 0.32 | 0.447 | 1.994 | 0.521 | 0.398
SO42- | 1.099 | 0.989 | 0.998 | 1.029 | 0.974 | 0.739 | SO42- | 1.195 | 0.81 | 0.869 | 1.1258 | 0.873 | 0.611 | SO42- | 1.31 | 0.52 | 0.62 | 1.829 | 0.773 | 0.441 | SO42- | 1.733 | 0.442 | 0.562 | 1.887 | 0.697 | 0.436 | SO42- | 2.123 | 0.31 | 0.457 | 1.906 | 0.509 | 0.396
SO42- | 1.095 | 0.985 | 0.996 | 1.031 | 0.994 | 0.741 | SO42- | 1.191 | 0.806 | 0.867 | 1.1278 | 0.893 | 0.613 | SO42- | 1.32 | 0.532 | 0.618 | 1.839 | 0.793 | 0.421 | SO42- | 1.743 | 0.454 | 0.56 | 1.897 | 0.647 | 0.422 | SO42- | 2.125 | 0.322 | 0.455 | 1.904 | 0.519 | 0.375
SO42- | 1.096 | 0.993 | 0.995 | 1.035 | 0.964 | 0.779 | SO42- | 1.192 | 0.814 | 0.866 | 1.1318 | 0.863 | 0.651 | SO42- | 1.34 | 0.542 | 0.599 | 1.809 | 0.713 | 0.481 | SO42- | 1.763 | 0.464 | 0.541 | 1.867 | 0.647 | 0.436 | SO42- | 2.129 | 0.332 | 0.436 | 1.901 | 0.523 | 0.389
SO42- | 1.097 | 0.998 | 0.994 | 1.026 | 0.954 | 0.743 | SO42- | 1.193 | 0.819 | 0.865 | 1.1228 | 0.893 | 0.615 | SO42- | 1.35 | 0.526 | 0.601 | 1.827 | 0.653 | 0.445 | SO42- | 1.773 | 0.448 | 0.543 | 1.885 | 0.587 | 0.432 | SO42- | 2.126 | 0.316 | 0.438 | 1.909 | 0.525 | 0.371
S2O32- | 1.057 | 1.001 | 0.533 | 2.366 | 1.037 | 0.729 | S2O32- | 1.265 | 1.013 | 0.427 | 3.333 | 1.131 | 0.532 | S2O32- | 1.67 | 1.067 | 0.272 | 5.672 | 1.387 | 0.272 | S2O32- | 2.673 | 2.015 | 0.204 | 6.543 | 1.485 | 0.191 | S2O32- | 4.132 | 2.884 | 0.185 | 6.991 | 1.621 | 0.098
S2O32- | 1.063 | 1.002 | 0.542 | 2.386 | 1.017 | 0.733 | S2O32- | 1.271 | 1.014 | 0.436 | 3.353 | 1.111 | 0.536 | S2O32- | 1.64 | 1.058 | 0.267 | 5.652 | 1.367 | 0.252 | S2O32- | 2.843 | 1.954 | 0.199 | 6.531 | 1.465 | 0.171 | S2O32- | 4.302 | 2.823 | 0.18 | 6.895 | 1.531 | 0.099
S2O32- | 1.055 | 1.004 | 0.562 | 2.346 | 1.057 | 0.728 | S2O32- | 1.263 | 1.016 | 0.456 | 3.313 | 1.151 | 0.531 | S2O32- | 1.61 | 1.057 | 0.261 | 5.632 | 1.347 | 0.232 | S2O32- | 2.813 | 1.953 | 0.203 | 6.556 | 1.476 | 0.151 | S2O32- | 4.272 | 2.822 | 0.184 | 6.845 | 1.523 | 0.097
S2O32- | 1.059 | 1.003 | 0.569 | 2.306 | 1.027 | 0.734 | S2O32- | 1.267 | 1.015 | 0.463 | 3.273 | 1.121 | 0.537 | S2O32- | 1.66 | 1.061 | 0.273 | 5.612 | 1.327 | 0.212 | S2O32- | 2.863 | 2.015 | 0.205 | 6.549 | 1.425 | 0.131 | S2O32- | 4.322 | 2.884 | 0.186 | 6.899 | 1.512 | 0.089
S2O32- | 1.062 | 1.005 | 0.565 | 2.326 | 1.047 | 0.731 | S2O32- | 1.27 | 1.017 | 0.459 | 3.293 | 1.141 | 0.534 | S2O32- | 1.65 | 1.069 | 0.262 | 5.692 | 1.307 | 0.292 | S2O32- | 2.968 | 2.085 | 0.194 | 6.591 | 1.405 | 0.211 | S2O32- | 4.427 | 2.954 | 0.175 | 6.998 | 1.501 | 0.091
S2O82- | 1.512 | 1.023 | 0.914 | 3.355 | 1.361 | 0.553 | S2O82- | 1.657 | 1.065 | 0.695 | 4.548 | 1.975 | 0.479 | S2O82- | 2.012 | 1.123 | 0.314 | 7.187 | 3.14 | 0.373 | S2O82- | 2.309 | 1.419 | 0.196 | 7.294 | 3.227 | 0.301 | S2O82- | 2.516 | 1.551 | 0.129 | 7.552 | 3.728 | 0.276
S2O82- | 1.558 | 1.028 | 0.925 | 3.355 | 1.355 | 0.563 | S2O82- | 1.703 | 1.07 | 0.706 | 4.548 | 1.969 | 0.489 | S2O82- | 2.013 | 1.139 | 0.312 | 7.167 | 3.22 | 0.353 | S2O82- | 2.31 | 1.435 | 0.194 | 7.274 | 3.307 | 0.302 | S2O82- | 2.517 | 1.567 | 0.127 | 7.532 | 3.808 | 0.277
S2O82- | 1.562 | 1.026 | 0.916 | 3.395 | 1.364 | 0.559 | S2O82- | 1.707 | 1.068 | 0.697 | 4.588 | 1.978 | 0.485 | S2O82- | 2.018 | 1.115 | 0.335 | 7.147 | 3.16 | 0.333 | S2O82- | 2.315 | 1.411 | 0.217 | 7.254 | 3.247 | 0.303 | S2O82- | 2.522 | 1.543 | 0.15 | 7.512 | 3.748 | 0.278
S2O82- | 1.566 | 1.025 | 0.934 | 3.385 | 1.358 | 0.557 | S2O82- | 1.711 | 1.067 | 0.715 | 4.578 | 1.972 | 0.483 | S2O82- | 2.012 | 1.124 | 0.331 | 7.127 | 3.28 | 0.313 | S2O82- | 2.309 | 1.42 | 0.213 | 7.234 | 3.367 | 0.299 | S2O82- | 2.516 | 1.552 | 0.146 | 7.492 | 3.868 | 0.274
S2O82- | 1.553 | 1.021 | 0.915 | 3.365 | 1.354 | 0.569 | S2O82- | 1.698 | 1.063 | 0.696 | 4.558 | 1.968 | 0.495 | S2O82- | 2.019 | 1.142 | 0.333 | 7.107 | 3.31 | 0.393 | S2O82- | 2.4015 | 1.438 | 0.225 | 7.214 | 3.397 | 0.304 | S2O82- | 2.6085 | 1.57 | 0.158 | 7.472 | 3.898 | 0.279
S2- | 0.959 | 1.009 | 0.992 | 0.958 | 1.672 | 0.961 | S2- | 0.955 | 1.025 | 0.981 | 0.856 | 2.728 | 0.865 | S2- | 0.81 | 1.2 | 0.812 | 0.61 | 4.25 | 0.661 | S2- | 0.512 | 2.203 | 0.695 | 0.523 | 4.346 | 0.566 | S2- | 0.463 | 3.281 | 0.457 | 0.315 | 5.496 | 0.467
S2- | 0.962 | 1.007 | 0.973 | 0.928 | 1.653 | 0.921 | S2- | 0.958 | 1.023 | 0.962 | 0.826 | 2.709 | 0.825 | S2- | 0.82 | 1.21 | 0.913 | 0.63 | 4.21 | 0.621 | S2- | 0.522 | 2.213 | 0.695 | 0.543 | 4.306 | 0.546 | S2- | 0.473 | 3.291 | 0.469 | 0.335 | 5.356 | 0.447
S2- | 0.963 | 1.008 | 0.989 | 0.948 | 1.659 | 0.941 | S2- | 0.959 | 1.024 | 0.978 | 0.846 | 2.715 | 0.845 | S2- | 0.83 | 1.22 | 0.819 | 0.65 | 4.23 | 0.641 | S2- | 0.532 | 2.223 | 0.681 | 0.563 | 4.326 | 0.566 | S2- | 0.483 | 3.301 | 0.443 | 0.355 | 5.316 | 0.467
S2- | 0.958 | 1.014 | 0.982 | 0.968 | 1.646 | 0.981 | S2- | 0.954 | 1.03 | 0.971 | 0.866 | 2.702 | 0.885 | S2- | 0.8 | 1.23 | 0.921 | 0.67 | 4.27 | 0.681 | S2- | 0.502 | 2.233 | 0.703 | 0.583 | 4.366 | 0.538 | S2- | 0.453 | 3.311 | 0.465 | 0.375 | 5.416 | 0.439
S2- | 0.965 | 1.005 | 0.998 | 0.988 | 1.651 | 0.951 | S2- | 0.961 | 1.021 | 0.987 | 0.886 | 2.707 | 0.855 | S2- | 0.812 | 1.19 | 0.818 | 0.69 | 4.29 | 0.601 | S2- | 0.514 | 2.193 | 0.698 | 0.603 | 4.386 | 0.526 | S2- | 0.465 | 3.271 | 0.46 | 0.395 | 5.436 | 0.427

## UV+FL单一S浓度线性得分图
SO$_3$$^2$$^-$ | B-CDs | G-CDs | R-CDs | B-CDs | G-CDs | R-CDs | SO$_4$$^2$$^-$ | B-CDs | G-CDs | R-CDs | B-CDs | G-CDs | R-CDs | S$_2$O$_3$$^2$$^-$ | B-CDs | G-CDs | R-CDs | B-CDs | G-CDs | R-CDs | S$_2$O$_8$$^2$$^-$ | B-CDs | G-CDs | R-CDs | B-CDs | G-CDs | R-CDs | S$^2$$^-$ | B-CDs | G-CDs | R-CDs | B-CDs | G-CDs | R-CDs
20μM | 1.891 | 0.381 | 0.782 | 3.313 | 0.506 | 0.417 | 20μM | 1.645 | 0.457 | 0.586 | 1.777 | 0.717 | 0.496 | 20μM | 2.616 | 1.953 | 0.204 | 6.143 | 1.185 | 0.231 | 20μM | 2.259 | 1.439 | 0.213 | 7.254 | 3.007 | 0.402 | 20μM | 0.498 | 2.193 | 0.995 | 0.593 | 4.006 | 0.596
20μM | 1.893 | 0.385 | 0.785 | 3.324 | 0.503 | 0.414 | 20μM | 1.648 | 0.459 | 0.589 | 1.789 | 0.711 | 0.492 | 20μM | 2.614 | 1.854 | 0.201 | 6.157 | 1.192 | 0.245 | 20μM | 2.252 | 1.453 | 0.221 | 7.324 | 3.018 | 0.412 | 20μM | 0.488 | 2.221 | 0.987 | 0.589 | 4.036 | 0.597
20μM | 1.892 | 0.379 | 0.779 | 3.254 | 0.499 | 0.421 | 20μM | 1.651 | 0.461 | 0.585 | 1.797 | 0.705 | 0.489 | 20μM | 2.621 | 1.743 | 0.203 | 6.201 | 1.195 | 0.233 | 20μM | 2.257 | 1.325 | 0.215 | 7.298 | 3.021 | 0.405 | 20μM | 0.501 | 2.189 | 0.993 | 0.591 | 4.016 | 0.601
20μM | 1.894 | 0.378 | 0.778 | 3.299 | 0.501 | 0.418 | 20μM | 1.649 | 0.462 | 0.591 | 1.783 | 0.722 | 0.491 | 20μM | 2.619 | 1.753 | 0.203 | 6.179 | 1.179 | 0.243 | 20μM | 2.254 | 1.369 | 0.214 | 7.319 | 3.009 | 0.399 | 20μM | 0.497 | 2.228 | 0.991 | 0.592 | 4.012 | 0.598
20μM | 1.889 | 0.384 | 0.783 | 3.305 | 0.508 | 0.421 | 20μM | 1.653 | 0.458 | 0.587 | 1.769 | 0.729 | 0.493 | 20μM | 2.613 | 1.753 | 0.198 | 6.215 | 1.182 | 0.232 | 20μM | 2.252 | 1.423 | 0.216 | 7.267 | 3.015 | 0.403 | 20μM | 0.496 | 2.229 | 0.987 | 0.589 | 4.021 | 0.605
40μM | 2.404 | 0.265 | 0.465 | 3.491 | 0.461 | 0.378 | 40μM | 2.023 | 0.419 | 0.596 | 1.923 | 0.653 | 0.421 | 40μM | 3.325 | 2.244 | 0.185 | 6.679 | 1.496 | 0.221 | 40μM | 2.341 | 1.568 | 0.186 | 7.598 | 3.567 | 0.325 | 40μM | 0.473 | 3.109 | 0.857 | 0.467 | 4.999 | 0.552
40μM | 2.423 | 0.268 | 0.469 | 3.506 | 0.452 | 0.398 | 40μM | 2.025 | 0.417 | 0.598 | 1.927 | 0.656 | 0.425 | 40μM | 3.431 | 2.123 | 0.188 | 6.784 | 1.502 | 0.211 | 40μM | 2.357 | 1.523 | 0.189 | 7.613 | 3.757 | 0.321 | 40μM | 0.464 | 3.128 | 0.865 | 0.469 | 4.987 | 0.549
40μM | 2.406 | 0.271 | 0.468 | 3.485 | 0.472 | 0.381 | 40μM | 2.026 | 0.418 | 0.601 | 1.931 | 0.661 | 0.431 | 40μM | 3.228 | 2.156 | 0.184 | 6.812 | 1.499 | 0.222 | 40μM | 2.328 | 1.579 | 0.187 | 7.602 | 3.697 | 0.332 | 40μM | 0.478 | 3.105 | 0.866 | 0.472 | 4.993 | 0.551
40μM | 2.415 | 0.264 | 0.472 | 3.496 | 0.465 | 0.379 | 40μM | 2.021 | 0.417 | 0.599 | 1.929 | 0.659 | 0.427 | 40μM | 3.339 | 2.215 | 0.186 | 6.799 | 1.523 | 0.215 | 40μM | 2.365 | 1.531 | 0.188 | 7.599 | 3.737 | 0.319 | 40μM | 0.481 | 3.103 | 0.876 | 0.476 | 4.986 | 0.546
40μM | 2.439 | 0.267 | 0.463 | 3.509 | 0.476 | 0.396 | 40μM | 2.022 | 0.415 | 0.589 | 1.933 | 0.663 | 0.426 | 40μM | 3.424 | 2.104 | 0.185 | 6.801 | 1.531 | 0.219 | 40μM | 2.398 | 1.542 | 0.186 | 7.623 | 3.699 | 0.325 | 40μM | 0.479 | 3.111 | 0.868 | 0.479 | 4.991 | 0.553
60μM | 2.925 | 0.198 | 0.315 | 3.621 | 0.356 | 0.316 | 60μM | 2.218 | 0.305 | 0.428 | 2.112 | 0.531 | 0.378 | 60μM | 4.732 | 2.984 | 0.183 | 7.231 | 1.921 | 0.094 | 60μM | 2.416 | 1.631 | 0.159 | 8.032 | 3.908 | 0.297 | 60μM | 0.451 | 3.987 | 0.801 | 0.349 | 5.956 | 0.441
60μM | 2.945 | 0.188 | 0.318 | 3.641 | 0.367 | 0.321 | 60μM | 2.217 | 0.307 | 0.431 | 2.212 | 0.521 | 0.376 | 60μM | 4.842 | 2.823 | 0.181 | 7.314 | 2.123 | 0.098 | 60μM | 2.429 | 1.638 | 0.158 | 8.126 | 4.014 | 0.287 | 60μM | 0.452 | 3.956 | 0.802 | 0.351 | 5.936 | 0.439
60μM | 2.931 | 0.192 | 0.321 | 3.604 | 0.362 | 0.311 | 60μM | 2.222 | 0.311 | 0.429 | 2.213 | 0.523 | 0.383 | 60μM | 4.772 | 2.922 | 0.181 | 7.243 | 2.125 | 0.095 | 60μM | 2.408 | 1.621 | 0.159 | 8.119 | 4.005 | 0.289 | 60μM | 0.457 | 3.996 | 0.812 | 0.338 | 5.947 | 0.443
60μM | 2.929 | 0.196 | 0.316 | 3.578 | 0.371 | 0.319 | 60μM | 2.215 | 0.309 | 0.427 | 2.116 | 0.529 | 0.379 | 60μM | 4.522 | 2.884 | 0.181 | 7.401 | 2.119 | 0.093 | 60μM | 2.421 | 1.629 | 0.157 | 8.039 | 4.114 | 0.285 | 60μM | 0.455 | 3.978 | 0.812 | 0.345 | 5.939 | 0.438
60μM | 2.935 | 0.189 | 0.317 | 3.671 | 0.369 | 0.321 | 60μM | 2.221 | 0.312 | 0.433 | 2.211 | 0.517 | 0.381 | 60μM | 4.627 | 2.854 | 0.182 | 7.299 | 1.998 | 0.091 | 60μM | 2.423 | 1.623 | 0.158 | 8.009 | 4.269 | 0.291 | 60μM | 0.453 | 3.995 | 0.811 | 0.353 | 5.952 | 0.444
80μM | 3.425 | 0.158 | 0.289 | 3.961 | 0.307 | 0.235 | 80μM | 2.454 | 0.298 | 0.399 | 2.493 | 0.498 | 0.312 | 80μM | 5.672 | 3.076 | 0.171 | 7.986 | 2.479 | 0.085 | 80μM | 2.805 | 1.797 | 0.152 | 8.623 | 4.784 | 0.261 | 80μM | 0.431 | 4.675 | 0.798 | 0.267 | 6.537 | 0.379
80μM | 3.431 | 0.162 | 0.282 | 3.925 | 0.305 | 0.241 | 80μM | 2.456 | 0.299 | 0.397 | 2.489 | 0.501 | 0.315 | 80μM | 5.652 | 3.013 | 0.169 | 7.899 | 2.501 | 0.084 | 80μM | 2.713 | 1.898 | 0.153 | 8.531 | 4.996 | 0.253 | 80μM | 0.428 | 4.688 | 0.795 | 0.261 | 6.547 | 0.374
80μM | 3.428 | 0.159 | 0.299 | 3.897 | 0.311 | 0.239 | 80μM | 2.455 | 0.301 | 0.395 | 2.501 | 0.486 | 0.324 | 80μM | 5.632 | 3.086 | 0.168 | 7.867 | 2.497 | 0.081 | 80μM | 2.806 | 1.798 | 0.151 | 8.612 | 4.798 | 0.259 | 80μM | 0.429 | 4.587 | 0.789 | 0.272 | 6.539 | 0.369
80μM | 3.439 | 0.164 | 0.284 | 3.876 | 0.312 | 0.243 | 80μM | 2.461 | 0.303 | 0.396 | 2.474 | 0.512 | 0.321 | 80μM | 5.612 | 3.097 | 0.171 | 7.901 | 2.476 | 0.083 | 80μM | 2.853 | 1.696 | 0.153 | 8.598 | 4.968 | 0.264 | 80μM | 0.432 | 4.574 | 0.778 | 0.271 | 6.541 | 0.375
80μM | 3.424 | 0.162 | 0.285 | 3.893 | 0.308 | 0.231 | 80μM | 2.463 | 0.295 | 0.389 | 2.496 | 0.493 | 0.319 | 80μM | 5.692 | 3.029 | 0.167 | 7.799 | 2.503 | 0.086 | 80μM | 2.809 | 1.698 | 0.152 | 8.624 | 4.897 | 0.251 | 80μM | 0.433 | 4.571 | 0.788 | 0.269 | 6.544 | 0.377
100μM | 3.836 | 0.126 | 0.357 | 4.214 | 0.275 | 0.197 | 100μM | 2.616 | 0.275 | 0.358 | 2.674 | 0.419 | 0.281 | 100μM | 5.971 | 3.736 | 0.158 | 8.213 | 3.001 | 0.078 | 100μM | 3.514 | 2.092 | 0.148 | 8.976 | 5.214 | 0.213 | 100μM | 0.421 | 5.015 | 0.713 | 0.211 | 7.013 | 0.298
100μM | 3.842 | 0.125 | 0.354 | 4.256 | 0.286 | 0.192 | 100μM | 2.614 | 0.279 | 0.361 | 2.684 | 0.412 | 0.284 | 100μM | 5.968 | 3.642 | 0.159 | 8.192 | 2.912 | 0.079 | 100μM | 3.319 | 2.101 | 0.149 | 8.954 | 5.274 | 0.209 | 100μM | 0.412 | 5.019 | 0.721 | 0.231 | 7.019 | 0.291
100μM | 3.839 | 0.139 | 0.348 | 4.312 | 0.279 | 0.189 | 100μM | 2.621 | 0.274 | 0.359 | 2.679 | 0.409 | 0.291 | 100μM | 5.897 | 3.649 | 0.161 | 8.217 | 2.899 | 0.074 | 100μM | 3.518 | 2.098 | 0.147 | 8.962 | 5.327 | 0.216 | 100μM | 0.419 | 5.013 | 0.718 | 0.223 | 7.021 | 0.288
100μM | 3.835 | 0.127 | 0.347 | 4.298 | 0.276 | 0.191 | 100μM | 2.619 | 0.281 | 0.362 | 2.689 | 0.414 | 0.285 | 100μM | 5.991 | 3.635 | 0.161 | 8.196 | 3.015 | 0.064 | 100μM | 3.521 | 2.099 | 0.148 | 8.932 | 5.295 | 0.213 | 100μM | 0.411 | 5.023 | 0.719 | 0.219 | 7.022 | 0.293
100μM | 3.844 | 0.135 | 0.356 | 4.281 | 0.281 | 0.188 | 100μM | 2.613 | 0.273 | 0.355 | 2.681 | 0.417 | 0.289 | 100μM | 5.978 | 3.844 | 0.162 | 8.203 | 3.005 | 0.075 | 100μM | 3.415 | 2.099 | 0.145 | 8.899 | 5.246 | 0.208 | 100μM | 0.418 | 5.013 | 0.725 | 0.228 | 7.015 | 0.295

## 混合离子UV+FL选择性,指纹图
SO$_3$$^2$$^-$:SO$_4$$^2$$^-$ | B-CDs | G-CDs | R-CDs | B-CDs | G-CDs | R-CDs | SO$_3$$^2$$^-$:SO$_4$$^2$$^-$:S$_2$O$_3$$^2$$^-$ | B-CDs | G-CDs | R-CDs | B-CDs | G-CDs | R-CDs | SO$_3$$^2$$^-$:SO$_4$$^2$$^-$:S$_2$O$_3$$^2$$^-$:S$_2$O$_8$$^2$$^-$ | B-CDs | G-CDs | R-CDs | B-CDs | G-CDs | R-CDs | SO$_3$$^2$$^-$:SO$_4$$^2$$^-$:S$_2$O$_3$$^2$$^-$:S$_2$O$_8$$^2$$^-$:S$^2$$^-$ | B-CDs | G-CDs | R-CDs | B-CDs | G-CDs | R-CDs
0:01 | 1.331 | 0.531 | 0.613 | 1.8291 | 0.771 | 0.443 | 1:02 | 1.583 | 0.8936 | 0.4018 | 4.6139 | 1.1663 | 0.299 | 2:1:1:1 | 1.5829 | 0.7052 | 0.5946 | 4.1294 | 1.3052 | 0.3468 | 1:2:3:4:5 | 1.419 | 1.0152 | 0.5496 | 3.969 | 2.7526 | 0.4496
0:01 | 1.332 | 0.53 | 0.614 | 1.8292 | 0.77 | 0.444 | 1:02 | 1.585 | 0.8932 | 0.4019 | 4.6159 | 1.1623 | 0.298 | 2:1:1:1 | 1.5825 | 0.7058 | 0.5949 | 4.1254 | 1.3058 | 0.3496 | 1:2:3:4:5 | 1.415 | 1.0158 | 0.5499 | 3.975 | 2.7586 | 0.4389
0:01 | 1.333 | 0.534 | 0.615 | 1.8293 | 0.774 | 0.445 | 1:02 | 1.582 | 0.8938 | 0.4019 | 4.6129 | 1.1683 | 0.299 | 2:1:1:1 | 1.5827 | 0.705 | 0.5942 | 4.1256 | 1.3045 | 0.3469 | 1:2:3:4:5 | 1.417 | 1.015 | 0.5492 | 3.863 | 2.7506 | 0.4592
0:01 | 1.331 | 0.539 | 0.612 | 1.8291 | 0.779 | 0.442 | 1:02 | 1.581 | 0.8939 | 0.4013 | 4.6119 | 1.1693 | 0.293 | 2:1:1:1 | 1.5823 | 0.7076 | 0.5946 | 4.1283 | 1.3056 | 0.3475 | 1:2:3:4:5 | 1.413 | 1.0176 | 0.5496 | 3.984 | 2.6766 | 0.4476
0:01 | 1.33 | 0.53 | 0.61 | 1.829 | 0.77 | 0.44 | 1:02 | 1.584 | 0.8936 | 0.4012 | 4.6149 | 1.1663 | 0.292 | 2:1:1:1 | 1.5824 | 0.7075 | 0.5949 | 4.1224 | 1.3031 | 0.3465 | 1:2:3:4:5 | 1.414 | 1.0175 | 0.5499 | 3.967 | 2.7756 | 0.4569
1:09 | 1.343 | 0.5183 | 0.6375 | 1.9397 | 0.7534 | 0.4316 | 1:03 | 1.547 | 0.8364 | 0.4536 | 4.2376 | 1.1064 | 0.3179 | 1:2:1:1 | 1.5583 | 0.7306 | 0.538 | 3.8838 | 1.3462 | 0.3668 | 2:3:4:5:1 | 1.6293 | 0.8986 | 0.478 | 4.6943 | 1.9768 | 0.3784
1:09 | 1.342 | 0.5195 | 0.6379 | 1.9398 | 0.7533 | 0.4313 | 1:03 | 1.548 | 0.8363 | 0.4533 | 4.2386 | 1.1063 | 0.3134 | 1:2:1:1 | 1.5585 | 0.7302 | 0.539 | 3.8858 | 1.3422 | 0.3669 | 2:3:4:5:1 | 1.6295 | 0.8982 | 0.479 | 4.6965 | 1.9518 | 0.3894
1:09 | 1.341 | 0.5199 | 0.6376 | 1.9397 | 0.7499 | 0.4318 | 1:03 | 1.547 | 0.8299 | 0.4538 | 4.2376 | 1.1099 | 0.3138 | 1:2:1:1 | 1.5582 | 0.7308 | 0.539 | 3.8828 | 1.3482 | 0.3666 | 2:3:4:5:1 | 1.6292 | 0.8988 | 0.479 | 4.6922 | 1.9658 | 0.3754
1:09 | 1.343 | 0.5183 | 0.6376 | 1.9398 | 0.7532 | 0.4397 | 1:03 | 1.548 | 0.8362 | 0.4604 | 4.2386 | 1.1062 | 0.3209 | 1:2:1:1 | 1.5581 | 0.7309 | 0.533 | 3.8818 | 1.3492 | 0.3672 | 2:3:4:5:1 | 1.6291 | 0.8989 | 0.473 | 4.6911 | 1.9598 | 0.3634
1:09 | 1.344 | 0.5182 | 0.6373 | 1.9399 | 0.7535 | 0.4386 | 1:03 | 1.549 | 0.8365 | 0.4593 | 4.2396 | 1.1065 | 0.3185 | 1:2:1:1 | 1.5584 | 0.7306 | 0.532 | 3.8848 | 1.3462 | 0.3662 | 2:3:4:5:1 | 1.6294 | 0.8986 | 0.472 | 4.6974 | 1.9768 | 0.3754
2:08 | 1.353 | 0.5076 | 0.6568 | 2.0515 | 0.7348 | 0.4214 | 2:02 | 1.528 | 0.8268 | 0.463 | 4.348 | 1.098 | 0.3068 | 1:1:2:1 | 1.6269 | 0.838 | 0.4714 | 4.6974 | 1.4361 | 0.3284 | 3:4:5:1:2 | 1.449 | 0.818 | 0.5614 | 3.5498 | 1.5618 | 0.3818
2:08 | 1.355 | 0.5072 | 0.6669 | 2.0508 | 0.7347 | 0.4222 | 2:02 | 1.529 | 0.826 | 0.464 | 4.349 | 1.09 | 0.3069 | 1:1:2:1 | 1.6265 | 0.841 | 0.4716 | 4.6574 | 1.4411 | 0.3286 | 3:4:5:1:2 | 1.445 | 0.821 | 0.5616 | 3.4458 | 1.5521 | 0.3918
2:08 | 1.352 | 0.5078 | 0.6569 | 2.0536 | 0.7361 | 0.4213 | 2:02 | 1.53 | 0.8271 | 0.465 | 4.35 | 1.097 | 0.3082 | 1:1:2:1 | 1.6267 | 0.8374 | 0.4674 | 4.6774 | 1.4361 | 0.3304 | 3:4:5:1:2 | 1.447 | 0.8174 | 0.5574 | 3.4478 | 1.5616 | 0.3878
2:08 | 1.351 | 0.5079 | 0.6663 | 2.0507 | 0.7359 | 0.4238 | 2:02 | 1.528 | 0.8276 | 0.462 | 4.3452 | 1.0983 | 0.3093 | 1:1:2:1 | 1.6268 | 0.8361 | 0.4801 | 4.6874 | 1.4371 | 0.3301 | 3:4:5:1:2 | 1.448 | 0.8161 | 0.5701 | 3.5488 | 1.5517 | 0.3908
2:08 | 1.354 | 0.5076 | 0.6672 | 2.0526 | 0.7349 | 0.4211 | 2:02 | 1.527 | 0.826 | 0.46 | 4.3457 | 1.095 | 0.3057 | 1:1:2:1 | 1.6265 | 0.8372 | 0.481 | 4.6574 | 1.4361 | 0.3285 | 3:4:5:1:2 | 1.445 | 0.8172 | 0.571 | 3.4458 | 1.5419 | 0.3818
3:07 | 1.373 | 0.4986 | 0.6997 | 2.1619 | 0.7149 | 0.4119 | 2:03 | 1.529 | 0.7731 | 0.4968 | 3.9629 | 1.031 | 0.3271 | 1:1:1:2 | 1.6947 | 0.8492 | 0.4798 | 4.9504 | 1.8396 | 0.3486 | 4:5:1:2:3 | 1.3727 | 0.7452 | 0.6638 | 2.8271 | 1.7752 | 0.4267
3:07 | 1.375 | 0.4982 | 0.6998 | 2.1625 | 0.7192 | 0.4169 | 2:03 | 1.525 | 0.7761 | 0.497 | 3.9625 | 1.061 | 0.3235 | 1:1:1:2 | 1.6948 | 0.8428 | 0.4795 | 4.9474 | 1.8326 | 0.3489 | 4:5:1:2:3 | 1.3728 | 0.7428 | 0.6635 | 2.9281 | 1.7828 | 0.4366
3:07 | 1.372 | 0.4888 | 0.6995 | 2.1617 | 0.7151 | 0.4139 | 2:03 | 1.527 | 0.7755 | 0.493 | 3.9627 | 1.055 | 0.3257 | 1:1:1:2 | 1.6947 | 0.8491 | 0.48 | 4.9484 | 1.8391 | 0.35 | 4:5:1:2:3 | 1.3727 | 0.7451 | 0.664 | 2.8252 | 1.7751 | 0.4295
3:07 | 1.371 | 0.4989 | 0.6994 | 2.1633 | 0.7179 | 0.4128 | 2:03 | 1.528 | 0.7742 | 0.4957 | 3.9628 | 1.042 | 0.3266 | 1:1:1:2 | 1.6948 | 0.8492 | 0.4866 | 4.9494 | 1.8392 | 0.3586 | 4:5:1:2:3 | 1.3728 | 0.7452 | 0.6766 | 2.9269 | 1.7852 | 0.4466
3:07 | 1.374 | 0.4986 | 0.6997 | 2.1654 | 0.7178 | 0.4135 | 2:03 | 1.525 | 0.7753 | 0.4966 | 3.9625 | 1.053 | 0.3241 | 1:1:1:2 | 1.6949 | 0.8495 | 0.4855 | 4.9514 | 1.8395 | 0.3585 | 4:5:1:2:3 | 1.3729 | 0.7455 | 0.6755 | 2.9291 | 1.7836 | 0.4367
4:06 | 1.387 | 0.4804 | 0.7216 | 2.2723 | 0.6959 | 0.4022 | 3:03 | 1.509 | 0.7067 | 0.2866 | 4.2598 | 0.9671 | 0.3366 | [7 empty] | 5:1:2:3:4 | 1.4299 | 0.8567 | 0.6536 | 3.8537 | 2.1967 | 0.4139
4:06 | 1.388 | 0.4803 | 0.7213 | 2.272 | 0.6962 | 0.4021 | 3:03 | 1.505 | 0.71 | 0.2869 | 4.2558 | 0.9701 | 0.3369 | [7 empty] | 5:1:2:3:4 | 1.4256 | 0.8621 | 0.6539 | 3.7599 | 2.1921 | 0.4142
4:06 | 1.387 | 0.4799 | 0.7218 | 2.2722 | 0.6941 | 0.3999 | 3:03 | 1.507 | 0.7069 | 0.2862 | 4.2578 | 0.9595 | 0.3362 | [7 empty] | 5:1:2:3:4 | 1.4277 | 0.8569 | 0.6532 | 3.9557 | 2.1969 | 0.4139
4:06 | 1.388 | 0.4802 | 0.7297 | 2.2724 | 0.6969 | 0.3995 | 3:03 | 1.503 | 0.7095 | 0.2886 | 4.2538 | 0.9594 | 0.3386 | [7 empty] | 5:1:2:3:4 | 1.4233 | 0.8595 | 0.6536 | 3.7577 | 2.1994 | 0.415
4:06 | 1.389 | 0.4805 | 0.7286 | 2.2721 | 0.6968 | 0.4029 | 3:03 | 1.504 | 0.7094 | 0.2889 | 4.2548 | 0.9589 | 0.3389 | [7 empty] | 5:1:2:3:4 | 1.4244 | 0.8594 | 0.6539 | 3.8544 | 2.1994 | 0.416
5:05 | 1.399 | 0.4655 | 0.7499 | 2.3813 | 0.6757 | 0.3952
5:05 | 1.395 | 0.4685 | 0.7501 | 2.3867 | 0.6751 | 0.3943
5:05 | 1.397 | 0.4679 | 0.7461 | 2.3892 | 0.6759 | 0.3959
5:05 | 1.398 | 0.4666 | 0.7488 | 2.3836 | 0.6753 | 0.3921
5:05 | 1.395 | 0.4677 | 0.7497 | 2.3856 | 0.6752 | 0.3982
6:04 | 1.405 | 0.4568 | 0.7774 | 2.4953 | 0.657 | 0.3382
6:04 | 1.408 | 0.4567 | 0.7772 | 2.4937 | 0.651 | 0.3373
6:04 | 1.406 | 0.4571 | 0.7773 | 2.4942 | 0.659 | 0.3379
6:04 | 1.407 | 0.4559 | 0.7778 | 2.4936 | 0.653 | 0.3371
6:04 | 1.406 | 0.4569 | 0.7771 | 2.493 | 0.656 | 0.3383
7:03 | 1.419 | 0.4449 | 0.8053 | 2.6053 | 0.6383 | 0.3735
7:03 | 1.415 | 0.4492 | 0.8056 | 2.6092 | 0.6395 | 0.3749
7:03 | 1.417 | 0.4451 | 0.8049 | 2.6031 | 0.6379 | 0.3731
7:03 | 1.413 | 0.4479 | 0.8069 | 2.6013 | 0.6383 | 0.3752
7:03 | 1.414 | 0.4478 | 0.8071 | 2.6084 | 0.6372 | 0.3763
8:02 | 1.423 | 0.4219 | 0.8302 | 2.7153 | 0.6176 | 0.3637
8:02 | 1.42 | 0.4262 | 0.8301 | 2.7145 | 0.6182 | 0.3628
8:02 | 1.422 | 0.4241 | 0.8299 | 2.7152 | 0.6173 | 0.3615
8:02 | 1.424 | 0.4269 | 0.8293 | 2.7181 | 0.6169 | 0.3644
8:02 | 1.421 | 0.4268 | 0.8309 | 2.7134 | 0.6182 | 0.3657
9:01 | 1.443 | 0.417 | 0.8792 | 2.8253 | 0.5976 | 0.3578
9:01 | 1.447 | 0.411 | 0.8783 | 2.8275 | 0.5972 | 0.3569
9:01 | 1.442 | 0.419 | 0.8789 | 2.8262 | 0.5988 | 0.3559
9:01 | 1.446 | 0.413 | 0.8781 | 2.8281 | 0.5969 | 0.3549
9:01 | 1.446 | 0.412 | 0.8782 | 2.8264 | 0.5956 | 0.3572
10:00 | 1.473 | 0.407 | 0.8992 | 2.939 | 0.5787 | 0.3446
10:00 | 1.477 | 0.401 | 0.8983 | 2.945 | 0.5765 | 0.3469
10:00 | 1.472 | 0.409 | 0.8989 | 2.957 | 0.5778 | 0.3412
10:00 | 1.476 | 0.403 | 0.8981 | 2.923 | 0.5779 | 0.3486
10:00 | 1.47 | 0.409 | 0.8993 | 2.934 | 0.5803 | 0.3449

## 添加干扰物质后UV+FL选择性，指纹图
10uM | B-CDs | G-CDs | R-CDs | B-CDs | G-CDs | R-CDs
SO$_3$$^2$$^-$ | 1.41 | 0.401 | 0.902 | 2.937 | 0.578 | 0.344
SO$_3$$^2$$^-$ | 1.45 | 0.389 | 0.915 | 2.967 | 0.556 | 0.339
SO$_3$$^2$$^-$ | 1.43 | 0.412 | 0.899 | 2.957 | 0.534 | 0.327
SO$_3$$^2$$^-$ | 1.42 | 0.398 | 0.912 | 2.977 | 0.529 | 0.336
SO$_3$$^2$$^-$ | 1.45 | 0.403 | 0.889 | 2.997 | 0.587 | 0.347
SO$_4$$^2$$^-$ | 1.33 | 0.53 | 0.61 | 1.819 | 0.753 | 0.461
SO$_4$$^2$$^-$ | 1.31 | 0.52 | 0.62 | 1.829 | 0.773 | 0.441
SO$_4$$^2$$^-$ | 1.32 | 0.532 | 0.618 | 1.839 | 0.793 | 0.421
SO$_4$$^2$$^-$ | 1.34 | 0.542 | 0.599 | 1.809 | 0.713 | 0.481
SO$_4$$^2$$^-$ | 1.35 | 0.526 | 0.601 | 1.827 | 0.653 | 0.445
S$_2$O$_3$$^2$$^-$ | 4.132 | 2.884 | 0.185 | 5.672 | 1.387 | 0.272
S$_2$O$_3$$^2$$^-$ | 4.302 | 2.823 | 0.18 | 5.652 | 1.367 | 0.252
S$_2$O$_3$$^2$$^-$ | 4.272 | 2.822 | 0.184 | 5.632 | 1.347 | 0.232
S$_2$O$_3$$^2$$^-$ | 4.322 | 2.884 | 0.186 | 5.612 | 1.327 | 0.212
S$_2$O$_3$$^2$$^-$ | 4.427 | 2.954 | 0.175 | 5.692 | 1.307 | 0.292
S$_2$O$_8$$^2$$^-$ | 2.012 | 1.123 | 0.314 | 7.187 | 3.14 | 0.373
S$_2$O$_8$$^2$$^-$ | 2.013 | 1.139 | 0.312 | 7.167 | 3.22 | 0.353
S$_2$O$_8$$^2$$^-$ | 2.018 | 1.115 | 0.335 | 7.147 | 3.16 | 0.333
S$_2$O$_8$$^2$$^-$ | 2.012 | 1.124 | 0.331 | 7.127 | 3.28 | 0.313
S$_2$O$_8$$^2$$^-$ | 2.019 | 1.142 | 0.333 | 7.107 | 3.31 | 0.393
S$^2$$^-$ | 0.81 | 1.2 | 0.812 | 0.61 | 4.25 | 0.661
S$^2$$^-$ | 0.82 | 1.21 | 0.913 | 0.63 | 4.21 | 0.621
S$^2$$^-$ | 0.83 | 1.22 | 0.819 | 0.65 | 4.23 | 0.641
S$^2$$^-$ | 0.8 | 1.23 | 0.921 | 0.67 | 4.27 | 0.681
S$^2$$^-$ | 0.812 | 1.19 | 0.818 | 0.69 | 4.29 | 0.601
Nitric Acid | 3.363 | 0.486 | 0.277 | 3.969 | 2.7526 | 0.4496
Nitric Acid | 3.393 | 0.464 | 0.272 | 3.975 | 2.7586 | 0.4389
Nitric Acid | 3.383 | 0.457 | 0.264 | 3.863 | 2.7506 | 0.4592
Nitric Acid | 3.403 | 0.487 | 0.269 | 3.984 | 2.6766 | 0.4476
Nitric Acid | 3.399 | 0.475 | 0.278 | 3.967 | 2.7756 | 0.4569
Ascorbic Acid | 0.421 | 5.015 | 0.713 | 1.331 | 0.531 | 0.613
Ascorbic Acid | 0.412 | 5.019 | 0.721 | 1.332 | 0.53 | 0.614
Ascorbic Acid | 0.419 | 5.013 | 0.718 | 1.333 | 0.534 | 0.615
Ascorbic Acid | 0.411 | 5.023 | 0.719 | 1.331 | 0.539 | 0.612
Ascorbic Acid | 0.418 | 5.013 | 0.725 | 1.33 | 0.53 | 0.61
Uric Acid | 6.543 | 1.485 | 0.191 | 3.5498 | 1.5618 | 0.3818
Uric Acid | 6.531 | 1.465 | 0.171 | 3.4458 | 1.5521 | 0.3918
Uric Acid | 6.556 | 1.476 | 0.151 | 3.4478 | 1.5616 | 0.3878
Uric Acid | 6.549 | 1.425 | 0.131 | 3.5488 | 1.5517 | 0.3908
Uric Acid | 6.591 | 1.405 | 0.211 | 3.4458 | 1.5419 | 0.3818
Tartaric Acid | 1.5829 | 0.7052 | 0.5916 | 2.8271 | 1.7752 | 0.4267
Tartaric Acid | 1.5825 | 0.7067 | 0.5949 | 2.9281 | 1.7828 | 0.4366
Tartaric Acid | 1.5827 | 0.705 | 0.5972 | 2.8252 | 1.7751 | 0.4295
Tartaric Acid | 1.5823 | 0.7179 | 0.5946 | 2.9269 | 1.7852 | 0.4466
Tartaric Acid | 1.5824 | 0.7099 | 0.5999 | 2.9291 | 1.7836 | 0.4367
Cysteine | 0.523 | 4.346 | 0.566 | 3.8537 | 2.1967 | 0.4139
Cysteine | 0.543 | 4.306 | 0.546 | 3.7599 | 2.1921 | 0.4142
Cysteine | 0.563 | 4.326 | 0.566 | 3.9557 | 2.1969 | 0.4139
Cysteine | 0.583 | 4.366 | 0.538 | 3.7577 | 2.1994 | 0.415
Cysteine | 0.603 | 4.386 | 0.526 | 3.8544 | 2.1994 | 0.416
Glucose | 2.937 | 0.578 | 0.344 | 1.512 | 1.023 | 0.914
Glucose | 2.967 | 0.556 | 0.339 | 1.558 | 1.028 | 0.925
Glucose | 2.957 | 0.534 | 0.327 | 1.562 | 1.026 | 0.916
Glucose | 2.977 | 0.529 | 0.336 | 1.566 | 1.025 | 0.934
Glucose | 2.997 | 0.587 | 0.347 | 1.553 | 1.021 | 0.915
Starch | 1.819 | 0.753 | 0.461 | 0.959 | 1.009 | 0.992
Starch | 1.829 | 0.773 | 0.441 | 0.962 | 1.007 | 0.973
Starch | 1.839 | 0.793 | 0.421 | 0.963 | 1.008 | 0.989
Starch | 1.809 | 0.713 | 0.481 | 0.958 | 1.014 | 0.982
Starch | 1.827 | 0.653 | 0.445 | 0.965 | 1.005 | 0.998

## 实际样品检测UV+FL选择性图
Red Wine 10μM SO$_3$$^2$$^-$:SO$_4$$^2$$^-$ | B-CDs | G-CDs | R-CDs | B-CDs | G-CDs | R-CDs | Tea 10μM SO$_3$$^2$$^-$:SO$_4$$^2$$^-$ | B-CDs | G-CDs | R-CDs | B-CDs | G-CDs | R-CDs | Serum 10μM SO$_3$$^2$$^-$:SO$_4$$^2$$^-$:S$_2$O$_3$$^2$$^-$ | B-CDs | G-CDs | R-CDs | B-CDs | G-CDs | R-CDs | Soil 10μM SO$_3$$^2$$^-$:SO$_4$$^2$$^-$:S$_2$O$_3$$^2$$^-$:S$_2$O$_8$$^2$$^-$ | B-CDs | G-CDs | R-CDs | B-CDs | G-CDs | R-CDs | Lake Water 10μM SO$_3$$^2$$^-$:SO$_4$$^2$$^-$:S$_2$O$_3$$^2$$^-$:S$_2$O$_8$$^2$$^-$:S$^2$$^-$ | B-CDs | G-CDs | R-CDs | B-CDs | G-CDs | R-CDs
0:01 | 1.329 | 0.521 | 0.605 | 1.8391 | 0.78 | 0.443 | 0:01 | 1.321 | 0.521 | 0.603 | 1.8491 | 0.7761 | 0.443 | 1:02 | 1.583 | 0.8936 | 0.4018 | 4.6439 | 1.1763 | 0.299 | 2:1:1:1 | 1.5899 | 0.7152 | 0.5941 | 4.2294 | 1.3252 | 0.3468 | 1:2:3:4:5 | 1.4595 | 1.013 | 0.5496 | 3.9679 | 2.7526 | 0.4496
0:01 | 1.327 | 0.522 | 0.606 | 1.8392 | 0.787 | 0.444 | 0:01 | 1.322 | 0.52 | 0.604 | 1.8492 | 0.7764 | 0.447 | 1:02 | 1.585 | 0.8932 | 0.4019 | 4.6359 | 1.1723 | 0.298 | 2:1:1:1 | 1.5895 | 0.7058 | 0.5942 | 4.2254 | 1.3258 | 0.3496 | 1:2:3:4:5 | 1.4554 | 1.014 | 0.5499 | 3.9775 | 2.7586 | 0.4389
0:01 | 1.326 | 0.524 | 0.607 | 1.8393 | 0.784 | 0.445 | 0:01 | 1.323 | 0.524 | 0.605 | 1.8493 | 0.774 | 0.445 | 1:02 | 1.582 | 0.8938 | 0.4019 | 4.6229 | 1.1683 | 0.299 | 2:1:1:1 | 1.5897 | 0.715 | 0.5943 | 4.2256 | 1.3245 | 0.3469 | 1:2:3:4:5 | 1.4577 | 1.015 | 0.5492 | 3.8763 | 2.7506 | 0.4592
0:01 | 1.321 | 0.529 | 0.604 | 1.8391 | 0.779 | 0.442 | 0:01 | 1.321 | 0.529 | 0.602 | 1.8491 | 0.779 | 0.442 | 1:02 | 1.581 | 0.8939 | 0.4013 | 4.6419 | 1.1693 | 0.293 | 2:1:1:1 | 1.5893 | 0.7076 | 0.5941 | 4.2283 | 1.3256 | 0.3475 | 1:2:3:4:5 | 1.4535 | 1.017 | 0.5496 | 3.9684 | 2.6766 | 0.4476
0:01 | 1.323 | 0.525 | 0.609 | 1.84 | 0.77 | 0.449 | 0:01 | 1.322 | 0.52 | 0.6 | 1.849 | 0.77 | 0.44 | 1:02 | 1.584 | 0.8936 | 0.4012 | 4.6149 | 1.1763 | 0.292 | 2:1:1:1 | 1.5894 | 0.7105 | 0.5949 | 4.2224 | 1.3231 | 0.3465 | 1:2:3:4:5 | 1.4544 | 1.018 | 0.5499 | 3.9767 | 2.7756 | 0.4569
1:09 | 1.343 | 0.5183 | 0.6375 | 1.9397 | 0.7534 | 0.4316 | 1:09 | 1.341 | 0.5183 | 0.6379 | 1.9397 | 0.7534 | 0.4315 | 1:03 | 1.553 | 0.8364 | 0.4531 | 4.2376 | 1.1064 | 0.3179 | 1:2:1:1 | 1.5583 | 0.7316 | 0.531 | 3.8548 | 1.3862 | 0.3668 | 2:3:4:5:1 | 1.6393 | 0.8986 | 0.478 | 4.6943 | 1.9768 | 0.3784
1:09 | 1.342 | 0.5195 | 0.6379 | 1.941 | 0.7533 | 0.4313 | 1:09 | 1.342 | 0.5195 | 0.6379 | 1.9398 | 0.7533 | 0.4313 | 1:03 | 1.552 | 0.8363 | 0.4533 | 4.2386 | 1.1063 | 0.3134 | 1:2:1:1 | 1.5595 | 0.7302 | 0.539 | 3.8558 | 1.3722 | 0.3669 | 2:3:4:5:1 | 1.6295 | 0.8982 | 0.479 | 4.6965 | 1.9518 | 0.3894
1:09 | 1.341 | 0.5199 | 0.6376 | 1.9399 | 0.7499 | 0.4318 | 1:09 | 1.343 | 0.5199 | 0.6378 | 1.9397 | 0.7499 | 0.4318 | 1:03 | 1.551 | 0.8299 | 0.4538 | 4.2376 | 1.1099 | 0.3138 | 1:2:1:1 | 1.5572 | 0.7328 | 0.534 | 3.8568 | 1.3882 | 0.3666 | 2:3:4:5:1 | 1.6492 | 0.8988 | 0.479 | 4.6922 | 1.9658 | 0.3754
1:09 | 1.343 | 0.5183 | 0.6376 | 1.9405 | 0.7532 | 0.4397 | 1:09 | 1.344 | 0.5183 | 0.6377 | 1.9398 | 0.7532 | 0.4397 | 1:03 | 1.553 | 0.8362 | 0.4604 | 4.2386 | 1.1062 | 0.3209 | 1:2:1:1 | 1.5591 | 0.7319 | 0.533 | 3.8588 | 1.3992 | 0.3672 | 2:3:4:5:1 | 1.6261 | 0.8989 | 0.473 | 4.6911 | 1.9598 | 0.3634
1:09 | 1.344 | 0.5182 | 0.6373 | 1.94 | 0.7535 | 0.4386 | 1:09 | 1.345 | 0.5182 | 0.6373 | 1.9392 | 0.7535 | 0.4386 | 1:03 | 1.551 | 0.8365 | 0.4593 | 4.2396 | 1.1065 | 0.3185 | 1:2:1:1 | 1.5584 | 0.7306 | 0.535 | 3.8598 | 1.3762 | 0.3662 | 2:3:4:5:1 | 1.6594 | 0.8986 | 0.472 | 4.6974 | 1.9768 | 0.3754
2:08 | 1.353 | 0.5076 | 0.6568 | 2.0515 | 0.7358 | 0.4214 | 2:08 | 1.353 | 0.5076 | 0.6568 | 2.0715 | 0.7248 | 0.3214 | 2:02 | 1.531 | 0.8268 | 0.463 | 4.3948 | 1.098 | 0.3068 | 1:1:2:1 | 1.6279 | 0.838 | 0.4714 | 4.6943 | 1.4461 | 0.3284 | 3:4:5:1:2 | 1.449 | 0.818 | 0.5614 | 3.5498 | 1.5632 | 0.3818
2:08 | 1.355 | 0.5072 | 0.6669 | 2.0508 | 0.7367 | 0.4222 | 2:08 | 1.355 | 0.5072 | 0.6669 | 2.0718 | 0.7247 | 0.3242 | 2:02 | 1.533 | 0.826 | 0.464 | 4.3849 | 1.09 | 0.3069 | 1:1:2:1 | 1.6265 | 0.841 | 0.4716 | 4.6965 | 1.4411 | 0.3286 | 3:4:5:1:2 | 1.445 | 0.821 | 0.5616 | 3.5458 | 1.5525 | 0.3918
2:08 | 1.352 | 0.5078 | 0.6569 | 2.0536 | 0.7361 | 0.4213 | 2:08 | 1.357 | 0.5078 | 0.6569 | 2.0726 | 0.7361 | 0.3213 | 2:02 | 1.532 | 0.8271 | 0.465 | 4.395 | 1.097 | 0.3082 | 1:1:2:1 | 1.6287 | 0.8374 | 0.4674 | 4.6922 | 1.4461 | 0.3284 | 3:4:5:1:2 | 1.447 | 0.8174 | 0.5574 | 3.4478 | 1.5626 | 0.3878
2:08 | 1.351 | 0.5079 | 0.6663 | 2.0507 | 0.7359 | 0.4238 | 2:08 | 1.359 | 0.5079 | 0.6663 | 2.0747 | 0.7259 | 0.3238 | 2:02 | 1.531 | 0.8276 | 0.462 | 4.3852 | 1.0983 | 0.3093 | 1:1:2:1 | 1.6278 | 0.8361 | 0.4801 | 4.6911 | 1.4471 | 0.3297 | 3:4:5:1:2 | 1.448 | 0.8161 | 0.5701 | 3.5488 | 1.5519 | 0.3915
2:08 | 1.354 | 0.5076 | 0.6672 | 2.0526 | 0.7349 | 0.4211 | 2:08 | 1.351 | 0.5076 | 0.6672 | 2.0716 | 0.7249 | 0.3211 | 2:02 | 1.534 | 0.826 | 0.46 | 4.3957 | 1.095 | 0.3057 | 1:1:2:1 | 1.6265 | 0.8372 | 0.481 | 4.6974 | 1.4461 | 0.3285 | 3:4:5:1:2 | 1.445 | 0.8172 | 0.571 | 3.4458 | 1.5419 | 0.3818
3:07 | 1.369 | 0.4963 | 0.6996 | 2.1619 | 0.7149 | 0.4119 | 3:07 | 1.373 | 0.4986 | 0.6997 | 2.1619 | 0.7149 | 0.3999 | 2:03 | 1.521 | 0.7731 | 0.4968 | 3.9629 | 1.0731 | 0.3271 | 1:1:1:2 | 1.6947 | 0.8492 | 0.4798 | 4.9584 | 1.8396 | 0.3586 | 4:5:1:2:3 | 1.373 | 0.7452 | 0.6638 | 2.8271 | 1.7752 | 0.4267
3:07 | 1.368 | 0.4979 | 0.6992 | 2.1625 | 0.7192 | 0.4169 | 3:07 | 1.375 | 0.4982 | 0.6998 | 2.1625 | 0.7192 | 0.3969 | 2:03 | 1.525 | 0.7761 | 0.497 | 3.9625 | 1.0761 | 0.3235 | 1:1:1:2 | 1.6948 | 0.8428 | 0.4795 | 4.9574 | 1.8326 | 0.3589 | 4:5:1:2:3 | 1.376 | 0.7428 | 0.6635 | 2.9281 | 1.7868 | 0.4366
3:07 | 1.367 | 0.4881 | 0.6995 | 2.1617 | 0.7151 | 0.4139 | 3:07 | 1.372 | 0.4888 | 0.6995 | 2.1617 | 0.7151 | 0.3899 | 2:03 | 1.522 | 0.7755 | 0.493 | 3.9627 | 1.0855 | 0.3257 | 1:1:1:2 | 1.6947 | 0.8491 | 0.48 | 4.9589 | 1.8391 | 0.3521 | 4:5:1:2:3 | 1.373 | 0.7451 | 0.664 | 2.8252 | 1.7751 | 0.4295
3:07 | 1.369 | 0.4962 | 0.6991 | 2.1633 | 0.7179 | 0.4128 | 3:07 | 1.371 | 0.4989 | 0.6994 | 2.1633 | 0.7179 | 0.3988 | 2:03 | 1.523 | 0.7742 | 0.4957 | 3.9628 | 1.0642 | 0.3266 | 1:1:1:2 | 1.6948 | 0.8492 | 0.4866 | 4.9594 | 1.8392 | 0.3586 | 4:5:1:2:3 | 1.376 | 0.7452 | 0.6766 | 2.9269 | 1.7852 | 0.4366
3:07 | 1.368 | 0.4984 | 0.6998 | 2.1654 | 0.7178 | 0.4135 | 3:07 | 1.374 | 0.4986 | 0.6997 | 2.1654 | 0.7178 | 0.3995 | 2:03 | 1.522 | 0.7753 | 0.4966 | 3.9625 | 1.0753 | 0.3241 | 1:1:1:2 | 1.6949 | 0.8495 | 0.4855 | 4.9577 | 1.8395 | 0.3585 | 4:5:1:2:3 | 1.371 | 0.7455 | 0.6755 | 2.9291 | 1.7886 | 0.4367
4:06 | 1.381 | 0.4809 | 0.7215 | 2.273 | 0.6959 | 0.4022 | 4:06 | 1.384 | 0.4804 | 0.7211 | 2.2723 | 0.6959 | 0.4022 | 3:03 | 1.509 | 0.7067 | 0.2866 | 4.2548 | 0.9599 | 0.3666 | [7 empty] | 5:1:2:3:4 | 1.4299 | 0.8567 | 0.6536 | 3.8537 | 2.1967 | 0.4139
4:06 | 1.382 | 0.4808 | 0.7217 | 2.272 | 0.6962 | 0.4021 | 4:06 | 1.388 | 0.4803 | 0.7213 | 2.272 | 0.6962 | 0.4021 | 3:03 | 1.505 | 0.71 | 0.2869 | 4.2558 | 0.9601 | 0.3669 | [7 empty] | 5:1:2:3:4 | 1.4256 | 0.8621 | 0.6539 | 3.7599 | 2.1921 | 0.4142
4:06 | 1.383 | 0.4799 | 0.7218 | 2.2725 | 0.6941 | 0.3999 | 4:06 | 1.386 | 0.4799 | 0.7213 | 2.2732 | 0.6941 | 0.3999 | 3:03 | 1.507 | 0.7069 | 0.2862 | 4.2578 | 0.9595 | 0.3662 | [7 empty] | 5:1:2:3:4 | 1.4277 | 0.8569 | 0.6532 | 3.9557 | 2.1969 | 0.4139
4:06 | 1.384 | 0.4806 | 0.7298 | 2.2728 | 0.6969 | 0.3995 | 4:06 | 1.382 | 0.4802 | 0.7297 | 2.2764 | 0.6969 | 0.3995 | 3:03 | 1.503 | 0.7095 | 0.2886 | 4.2538 | 0.9594 | 0.3686 | [7 empty] | 5:1:2:3:4 | 1.4233 | 0.8595 | 0.6536 | 3.7577 | 2.1974 | 0.4158
4:06 | 1.382 | 0.4808 | 0.7289 | 2.2729 | 0.6968 | 0.4029 | 4:06 | 1.385 | 0.4805 | 0.7286 | 2.2771 | 0.6968 | 0.4029 | 3:03 | 1.504 | 0.7094 | 0.2889 | 4.2549 | 0.9589 | 0.3689 | [7 empty] | 5:1:2:3:4 | 1.4244 | 0.8594 | 0.6539 | 3.8544 | 2.1964 | 0.4146
5:05 | 1.391 | 0.4655 | 0.7499 | 2.3843 | 0.6757 | 0.3952 | 5:05 | 1.398 | 0.4655 | 0.7499 | 2.3813 | 0.6757 | 0.3962
5:05 | 1.391 | 0.4685 | 0.7501 | 2.3867 | 0.6751 | 0.3943 | 5:05 | 1.395 | 0.4685 | 0.7501 | 2.3867 | 0.6751 | 0.3953
5:05 | 1.392 | 0.4679 | 0.7461 | 2.3892 | 0.6759 | 0.3959 | 5:05 | 1.391 | 0.4679 | 0.7461 | 2.3892 | 0.6759 | 0.3959
5:05 | 1.391 | 0.4666 | 0.7488 | 2.3836 | 0.6753 | 0.3921 | 5:05 | 1.393 | 0.4666 | 0.7488 | 2.3836 | 0.6753 | 0.3931
5:05 | 1.394 | 0.4677 | 0.7497 | 2.3856 | 0.6752 | 0.3982 | 5:05 | 1.392 | 0.4677 | 0.7497 | 2.3856 | 0.6752 | 0.3982
6:04 | 1.409 | 0.4568 | 0.7778 | 2.4953 | 0.652 | 0.3382 | 6:04 | 1.405 | 0.4564 | 0.7774 | 2.4953 | 0.657 | 0.3382
6:04 | 1.408 | 0.4567 | 0.7779 | 2.4937 | 0.661 | 0.3373 | 6:04 | 1.404 | 0.4567 | 0.7772 | 2.4937 | 0.651 | 0.3373
6:04 | 1.407 | 0.4571 | 0.7778 | 2.4942 | 0.659 | 0.3379 | 6:04 | 1.403 | 0.4571 | 0.7773 | 2.4922 | 0.659 | 0.3379
6:04 | 1.408 | 0.4559 | 0.7778 | 2.4936 | 0.663 | 0.3371 | 6:04 | 1.407 | 0.4559 | 0.7778 | 2.4936 | 0.653 | 0.3371
6:04 | 1.409 | 0.4569 | 0.7778 | 2.493 | 0.654 | 0.3383 | 6:04 | 1.406 | 0.4569 | 0.7779 | 2.493 | 0.656 | 0.3383
7:03 | 1.415 | 0.4449 | 0.8053 | 2.6153 | 0.6383 | 0.3735 | 7:03 | 1.413 | 0.4449 | 0.8053 | 2.6453 | 0.6383 | 0.3735
7:03 | 1.414 | 0.4492 | 0.8056 | 2.6292 | 0.6395 | 0.3749 | 7:03 | 1.415 | 0.4492 | 0.8056 | 2.6392 | 0.6395 | 0.3749
7:03 | 1.412 | 0.4451 | 0.8049 | 2.6131 | 0.6379 | 0.3731 | 7:03 | 1.417 | 0.4451 | 0.8049 | 2.6531 | 0.6379 | 0.3731
7:03 | 1.411 | 0.4479 | 0.8069 | 2.6313 | 0.6383 | 0.3752 | 7:03 | 1.419 | 0.4479 | 0.8069 | 2.6313 | 0.6383 | 0.3752
7:03 | 1.413 | 0.4478 | 0.8071 | 2.6184 | 0.6372 | 0.3763 | 7:03 | 1.412 | 0.4478 | 0.8071 | 2.6384 | 0.6372 | 0.3763
8:02 | 1.423 | 0.4219 | 0.8302 | 2.7153 | 0.6176 | 0.3637 | 8:02 | 1.423 | 0.4219 | 0.8302 | 2.7153 | 0.6176 | 0.3637
8:02 | 1.42 | 0.4262 | 0.8301 | 2.7545 | 0.6182 | 0.3628 | 8:02 | 1.42 | 0.4262 | 0.8301 | 2.7245 | 0.6182 | 0.3628
8:02 | 1.422 | 0.4241 | 0.8299 | 2.7452 | 0.6173 | 0.3615 | 8:02 | 1.422 | 0.4241 | 0.8299 | 2.7352 | 0.6173 | 0.3615
8:02 | 1.424 | 0.4269 | 0.8293 | 2.7581 | 0.6169 | 0.3644 | 8:02 | 1.424 | 0.4269 | 0.8293 | 2.7581 | 0.6169 | 0.3644
8:02 | 1.421 | 0.4268 | 0.8309 | 2.7334 | 0.6182 | 0.3657 | 8:02 | 1.421 | 0.4268 | 0.8309 | 2.7134 | 0.6182 | 0.3657
9:01 | 1.443 | 0.417 | 0.8792 | 2.8253 | 0.5976 | 0.3578 | 9:01 | 1.443 | 0.417 | 0.8792 | 2.8253 | 0.5976 | 0.3578
9:01 | 1.447 | 0.411 | 0.8783 | 2.8275 | 0.5972 | 0.3569 | 9:01 | 1.441 | 0.411 | 0.8783 | 2.8275 | 0.5972 | 0.3569
9:01 | 1.442 | 0.419 | 0.8789 | 2.8262 | 0.5988 | 0.3559 | 9:01 | 1.445 | 0.419 | 0.8789 | 2.8262 | 0.5988 | 0.3559
9:01 | 1.446 | 0.413 | 0.8781 | 2.8281 | 0.5969 | 0.3549 | 9:01 | 1.442 | 0.413 | 0.8781 | 2.8281 | 0.5969 | 0.3549
9:01 | 1.446 | 0.412 | 0.8782 | 2.8264 | 0.5956 | 0.3572 | 9:01 | 1.446 | 0.412 | 0.8782 | 2.8264 | 0.5956 | 0.3572
10:00 | 1.473 | 0.407 | 0.8992 | 2.9393 | 0.5787 | 0.3446 | 10:00 | 1.472 | 0.407 | 0.8992 | 2.9392 | 0.5787 | 0.3446
10:00 | 1.477 | 0.401 | 0.8983 | 2.9465 | 0.5765 | 0.3469 | 10:00 | 1.479 | 0.401 | 0.8983 | 2.9456 | 0.5765 | 0.3469
10:00 | 1.472 | 0.409 | 0.8989 | 2.9547 | 0.5778 | 0.3412 | 10:00 | 1.474 | 0.409 | 0.8989 | 2.9597 | 0.5778 | 0.3412
10:00 | 1.476 | 0.403 | 0.8981 | 2.9283 | 0.5779 | 0.3486 | 10:00 | 1.476 | 0.403 | 0.8981 | 2.9263 | 0.5779 | 0.3486
10:00 | 1.47 | 0.409 | 0.8993 | 2.9374 | 0.5803 | 0.3449 | 10:00 | 1.472 | 0.409 | 0.8993 | 2.9374 | 0.5803 | 0.3449